## main
ID | Number | sample_id | Foundational Membrane | SMILES_part1 | Density_part1(wt%) | Covered Time_1(s) | SMILES_part2 | Density_part2 | Covered Time_2(s) | SMILES_part3 | Density_part3 | Covered Time_3(s) | SMILES_part4 | Density_part4 | Covered Time_4(s) | SMILES_part5 | Density_part5 | Covered Time_5(s) | Modification Temperature(℃) | Modification Time(s) | WCA(°) | Zeta Potential | Ra(nm) | Rq(nm) | Average pore diameter | MWCO(Da) | Thickness(nm) | Pressure(bar) | PWP | Feed(ppm) | Mg2+ | Flux Mg2+ | Li+ | Flux Li+
1 | 1 | NF-IL-0 | PAN | O=C(Cl)C1=CC(C(=O)Cl)=CC(C(=O)Cl)=C1 | 0.15 | 60 | C1CNCCN1 | 0.5 | 120 | CN1C=C[N+](CCN)=C1.O=S(=O)([N-]S(=O)(=O)C(F)(F)F)C(F)(F)F | 0 | 60 | [8 empty] | 30 | -39 | 7.08 |  | 0.48 |  | 120 | 6 | 7.133333 | 1000 | 39.61 |  | 12.45
2 | 1 | NF-IL-0.5% | PAN | O=C(Cl)C1=CC(C(=O)Cl)=CC(C(=O)Cl)=C1 | 0.15 | 60 | C1CNCCN1 | 0.5 | 120 | CN1C=C[N+](CCN)=C1.O=S(=O)([N-]S(=O)(=O)C(F)(F)F)C(F)(F)F | 0.5 | 60 | [8 empty] | 38.2 | 5 | 6.1 |  | 0.42 |  | 120 | 6 | 6.885 | 1000 | 57.25 |  | 12.99
3 | 1 | NF-IL-1.0% | PAN | O=C(Cl)C1=CC(C(=O)Cl)=CC(C(=O)Cl)=C1 | 0.15 | 60 | C1CNCCN1 | 0.5 | 120 | CN1C=C[N+](CCN)=C1.O=S(=O)([N-]S(=O)(=O)C(F)(F)F)C(F)(F)F | 1 | 60 | [8 empty] | 42.2 | 10 | 5.46 |  | 0.38 |  | 120 | 6 | 6.84 | 1000 | 71.43 |  | 20.13
4 | 1 | NF-IL-1.5% | PAN | O=C(Cl)C1=CC(C(=O)Cl)=CC(C(=O)Cl)=C1 | 0.15 | 60 | C1CNCCN1 | 0.5 | 120 | CN1C=C[N+](CCN)=C1.O=S(=O)([N-]S(=O)(=O)C(F)(F)F)C(F)(F)F | 1.5 | 60 | [8 empty] | 44.5 | 22 | 3.94 |  | 0.35 |  | 120 | 6 | 6.801667 | 1000 | 82.68 |  | 22.51
5 | 1 | NF-IL-2.0% | PAN | O=C(Cl)C1=CC(C(=O)Cl)=CC(C(=O)Cl)=C1 | 0.15 | 60 | C1CNCCN1 | 0.5 | 120 | CN1C=C[N+](CCN)=C1.O=S(=O)([N-]S(=O)(=O)C(F)(F)F)C(F)(F)F | 2 | 60 | [8 empty] | 46.8 | 28 | 3.45 |  | 0.32 |  | 120 | 6 | 6.303333 | 1000 | 83.68 |  | 24.46
6 | 1 | NF-IL-2.0% | PAN | O=C(Cl)C1=CC(C(=O)Cl)=CC(C(=O)Cl)=C1 | 0.15 | 60 | C1CNCCN1 | 0.5 | 120 | CN1C=C[N+](CCN)=C1.O=S(=O)([N-]S(=O)(=O)C(F)(F)F)C(F)(F)F | 2 | 60 | [8 empty] | 46.8 | 28 | 3.45 |  | 0.32 |  | 120 | 6
7 | 1 | NF-IL-2.0% | PAN | O=C(Cl)C1=CC(C(=O)Cl)=CC(C(=O)Cl)=C1 | 0.15 | 60 | C1CNCCN1 | 0.5 | 120 | CN1C=C[N+](CCN)=C1.O=S(=O)([N-]S(=O)(=O)C(F)(F)F)C(F)(F)F | 2 | 60 | [8 empty] | 46.8 | 28 | 3.45 |  | 0.32 |  | 120 | 6
8 | 1 | NF-IL-2.0% | PAN | O=C(Cl)C1=CC(C(=O)Cl)=CC(C(=O)Cl)=C1 | 0.15 | 60 | C1CNCCN1 | 0.5 | 120 | CN1C=C[N+](CCN)=C1.O=S(=O)([N-]S(=O)(=O)C(F)(F)F)C(F)(F)F | 2 | 60 | [8 empty] | 46.8 | 28 | 3.45 |  | 0.32 |  | 120 | 6
9 | 2 | PAA-TMC 0.3wt% | PK | CCC(CN)CCC(CN)CCC(CN)CCC(CN)CCC(C)CN | 0.3 | 10 | O=C(Cl)C1=CC(C(=O)Cl)=CC(C(=O)Cl)=C1 | 0.1 | 600 | [9 empty] | 70 | 600 | 46.39 | 12.41 | 22.8 | 29.8 | 0.313 | 276 |  | 5 |  | 2000 | 91.74 |  | 12.38
10 | 2 | PAA-TMC 0.3wt% | PK | CCC(CN)CCC(CN)CCC(CN)CCC(CN)CCC(C)CN | 0.3 | 30 | O=C(Cl)C1=CC(C(=O)Cl)=CC(C(=O)Cl)=C1 | 0.1 | 600 | [9 empty] | 70 | 600 | 46.39 | 12.41 | 22.8 | 29.8 | 0.313 | 276 |  | 5 |  | 2000 | 97.37 |  | 14.63
11 | 2 | PAA-TMC 0.3wt% | PK | CCC(CN)CCC(CN)CCC(CN)CCC(CN)CCC(C)CN | 0.3 | 60 | O=C(Cl)C1=CC(C(=O)Cl)=CC(C(=O)Cl)=C1 | 0.1 | 600 | [9 empty] | 70 | 600 | 46.39 | 12.41 | 22.8 | 29.8 | 0.313 | 276 |  | 5 |  | 2000 | 98.12 |  | 18.29
12 | 2 | PAA-TMC 0.3wt% | PK | CCC(CN)CCC(CN)CCC(CN)CCC(CN)CCC(C)CN | 0.3 | 180 | O=C(Cl)C1=CC(C(=O)Cl)=CC(C(=O)Cl)=C1 | 0.1 | 600 | [9 empty] | 70 | 600 | 46.39 | 12.41 | 22.8 | 29.8 | 0.313 | 276 |  | 5 |  | 2000 | 97.94 |  | 18.95
13 | 2 | PAA-TMC 0.3wt% | PK | CCC(CN)CCC(CN)CCC(CN)CCC(CN)CCC(C)CN | 0.3 | 300 | O=C(Cl)C1=CC(C(=O)Cl)=CC(C(=O)Cl)=C1 | 0.1 | 600 | [9 empty] | 70 | 600 | 46.39 | 12.41 | 22.8 | 29.8 | 0.313 | 276 |  | 5 |  | 2000 | 96.44 |  | 23.17
14 | 3 | M0.5/0.05 | PES | O=C(Cl)C1=CC(C(=O)Cl)=CC(C(=O)Cl)=C1 | 0.05 | 180 | CCCNCC1C(N)CNCCN(CCNC2CN(CCC)CCN2)CCN1CCN(CCN)CCN | 0.5 | 600 | [9 empty] | 60 | 1800 | 65.9 | 3.53 | 12.95 | 16.25 | 0.38 | 776.96 | 65 | 4 | 3.17 | 1000 | 75.45 |  | 38.69
15 | 3 | M0.5/0.1 | PES | O=C(Cl)C1=CC(C(=O)Cl)=CC(C(=O)Cl)=C1 | 0.1 | 180 | CCCNCC1C(N)CNCCN(CCNC2CN(CCC)CCN2)CCN1CCN(CCN)CCN | 0.5 | 600 | [9 empty] | 60 | 1800 | 63.4 | 8.62 | 13.97 | 17.53 | 0.35 | 659.8 | 65 | 4 | 2.77 | 1000 | 79.49 |  | 30.81
16 | 3 | M0.5/0.2 | PES | O=C(Cl)C1=CC(C(=O)Cl)=CC(C(=O)Cl)=C1 | 0.2 | 180 | CCCNCC1C(N)CNCCN(CCNC2CN(CCC)CCN2)CCN1CCN(CCN)CCN | 0.5 | 600 | [9 empty] | 60 | 1800 | 62.5 | 10.57 | 16.61 | 21.33 | 0.27 | 557.45 | 65 | 4 | 2.87 | 1000 | 87.98 |  | 40.71
17 | 3 | M0.5/0.3 | PES | O=C(Cl)C1=CC(C(=O)Cl)=CC(C(=O)Cl)=C1 | 0.3 | 180 | CCCNCC1C(N)CNCCN(CCNC2CN(CCC)CCN2)CCN1CCN(CCN)CCN | 0.5 | 600 | [9 empty] | 60 | 1800 | 63.9 | 9.1 | 17.16 | 21.87 | 0.31 | 592.16 | 65 | 4 | 2.35 | 1000 | 75.86 |  | 37.27
18 | 3 | M0.5/0.4 | PES | O=C(Cl)C1=CC(C(=O)Cl)=CC(C(=O)Cl)=C1 | 0.4 | 180 | {CCCNCC1C(N)CNCCN(CCNC2CN(CCC)CCN2)CCN1CCN(CCN)CCN}3.4 | 0.5 | 600 | [9 empty] | 60 | 1800 | 68.9 | 8.98 | 17.19 | 21.66 | 0.34 | 637.71 | 87.9 | 4 | 2.23 | 1000 | 55.05 |  | 27.17
19 | 3 | M0 | PES | O=C(Cl)C1=CC(C(=O)Cl)=CC(C(=O)Cl)=C1 | 0.2 | 180 | {CCCNCC1C(N)CNCCN(CCNC2CN(CCC)CCN2)CCN1CCN(CCN)CCN}3.4 | 0.5 | 600 | [11 empty] | 62.5 | 10.58 | 16.61 | 21.33 | 0.265 | 589.5 | 65 | 4 |  | 1000 | 85.67 |  | 41.02
20 | 3 | M1 | PES | O=C(Cl)C1=CC(C(=O)Cl)=CC(C(=O)Cl)=C1 | 0.2 | 180 | {CCCNCC1C(N)CNCCN(CCNC2CN(CCC)CCN2)CCN1CCN(CCN)CCN}3.4 | 0.5 | 600 | {CCCNCC1C(N)CNCCN(CCNC2CN(CCC)CCN2)CCN1CCN(CCN)CCN}4 | 0.5 | 600 | [8 empty] | 65.4 | 12.08 | 16.61 | 21.33 | 0.188 | 359.6 | 87.9 | 4 |  | 1000 | 88.61 |  | 56.96
21 | 3 | M2 | PES | O=C(Cl)C1=CC(C(=O)Cl)=CC(C(=O)Cl)=C1 | 0.2 | 180 | {CCCNCC1C(N)CNCCN(CCNC2CN(CCC)CCN2)CCN1CCN(CCN)CCN}3.4 | 0.5 | 600 | {CCCNCC1C(N)CNCCN(CCNC2CN(CCC)CCN2)CCN1CCN(CCN)CCN}19 | 0.5 | 600 | [8 empty] | 59 | 19.53 | 16.61 | 21.33 | 0.191 | 378.8 | 92.4 | 4 |  | 1000 | 93.63 |  | 61.12
22 | 3 | M3 | PES | O=C(Cl)C1=CC(C(=O)Cl)=CC(C(=O)Cl)=C1 | 0.2 | 180 | {CCCNCC1C(N)CNCCN(CCNC2CN(CCC)CCN2)CCN1CCN(CCN)CCN}3.4 | 0.5 | 600 | {CCCNCC1C(N)CNCCN(CCNC2CN(CCC)CCN2)CCN1CCN(CCN)CCN}132 | 0.5 | 600 | [8 empty] | 56.1 | 33.93 | 16.61 | 21.33 | 0.189 | 391.2 | 89.5 | 4 |  | 1000 | 97.92 |  | 65.15
23 | 3 | M4 | PES | O=C(Cl)C1=CC(C(=O)Cl)=CC(C(=O)Cl)=C1 | 0.2 | 180 | {CCCNCC1C(N)CNCCN(CCNC2CN(CCC)CCN2)CCN1CCN(CCN)CCN}3.4 | 0.5 | 600 | {CCCNCC1C(N)CNCCN(CCNC2CN(CCC)CCN2)CCN1CCN(CCN)CCN}1413 | 0.5 | 600 | [8 empty] | 61.9 | 26.52 | 16.61 | 21.33 | 0.224 | 511.6 | 86.4 | 4 |  | 1000 | 96.82 |  | 61.95
24 | 3 | M0 | PES | O=C(Cl)C1=CC(C(=O)Cl)=CC(C(=O)Cl)=C1 | 0.2 | 180 | {CCCNCC1C(N)CNCCN(CCNC2CN(CCC)CCN2)CCN1CCN(CCN)CCN}3.4 | 0.5 | 600 | [11 empty] | 62.5 | 10.58 | 16.61 | 21.33 | 0.265 | 589.5 | 65 | 4 |  | 1000 | 85.67 |  | 41.02
25 | 3 | M1 | PES | O=C(Cl)C1=CC(C(=O)Cl)=CC(C(=O)Cl)=C1 | 0.2 | 180 | {CCCNCC1C(N)CNCCN(CCNC2CN(CCC)CCN2)CCN1CCN(CCN)CCN}3.4 | 0.5 | 600 | {CCCNCC1C(N)CNCCN(CCNC2CN(CCC)CCN2)CCN1CCN(CCN)CCN}4 | 0.5 | 600 | [8 empty] | 65.4 | 12.08 | 16.61 | 21.33 | 0.188 | 359.6 | 87.9 | 4 |  | 1000 | 88.61 |  | 56.96
26 | 3 | M2 | PES | O=C(Cl)C1=CC(C(=O)Cl)=CC(C(=O)Cl)=C1 | 0.2 | 180 | {CCCNCC1C(N)CNCCN(CCNC2CN(CCC)CCN2)CCN1CCN(CCN)CCN}3.4 | 0.5 | 600 | {CCCNCC1C(N)CNCCN(CCNC2CN(CCC)CCN2)CCN1CCN(CCN)CCN}19 | 0.5 | 600 | [8 empty] | 59 | 19.53 | 16.61 | 21.33 | 0.191 | 378.8 | 92.4 | 4 |  | 1000 | 93.63 |  | 61.12
27 | 3 | M3 | PES | O=C(Cl)C1=CC(C(=O)Cl)=CC(C(=O)Cl)=C1 | 0.2 | 180 | {CCCNCC1C(N)CNCCN(CCNC2CN(CCC)CCN2)CCN1CCN(CCN)CCN}3.4 | 0.5 | 600 | {CCCNCC1C(N)CNCCN(CCNC2CN(CCC)CCN2)CCN1CCN(CCN)CCN}132 | 0.5 | 600 | [8 empty] | 56.1 | 33.93 | 16.61 | 21.33 | 0.189 | 391.2 | 89.5 | 4 |  | 1000 | 97.92 |  | 65.15
28 | 3 | M3 | PES | O=C(Cl)C1=CC(C(=O)Cl)=CC(C(=O)Cl)=C1 | 0.2 | 180 | {CCCNCC1C(N)CNCCN(CCNC2CN(CCC)CCN2)CCN1CCN(CCN)CCN}3.4 | 0.5 | 600 | {CCCNCC1C(N)CNCCN(CCNC2CN(CCC)CCN2)CCN1CCN(CCN)CCN}132 | 0.5 | 600 | [8 empty] | 56.1 | 33.93 | 16.61 | 21.33 | 0.189 | 391.2 | 89.5 | 4 |  | 1000 | 97.92 |  | 65.15
29 | 3 | M4 | PES | O=C(Cl)C1=CC(C(=O)Cl)=CC(C(=O)Cl)=C1 | 0.2 | 180 | {CCCNCC1C(N)CNCCN(CCNC2CN(CCC)CCN2)CCN1CCN(CCN)CCN}3.4 | 0.5 | 600 | {CCCNCC1C(N)CNCCN(CCNC2CN(CCC)CCN2)CCN1CCN(CCN)CCN}1413 | 0.5 | 600 | [8 empty] | 61.9 | 26.52 | 16.61 | 21.33 | 0.224 | 511.6 | 86.4 | 4 |  | 1000 | 96.82 |  | 61.95
30 | 4 | PEI-T | Psf | NCCCOCCOCCOCCCN | 0 | 0 | O=C(Cl)C1=CC(C(=O)Cl)=CC(C(=O)Cl)=C1 | 0.1 | 30 | CCCNCC1C(N)CNCCN(CCNC2CN(CCC)CCN2)CCN1CCN(CCN)CCN | 0.2 | 300 | NCCCOCCOCCOCCCN | 0 | 0 |  |  |  | 60 | 600 | 51.9 | -19.9 |  | 8.56 | 0.269 | 388.71 | 127 | 6 |  | 1000 | 89.83 | 10.77 | 63.73 | 12.42
31 | 4 | PEI-P | Psf | NCCCOCCOCCOCCCN | 0 | 0 | O=C(Cl)C1=CC(C(=O)Cl)=CC(C(=O)Cl)=C1 | 0.1 | 30 | CCCNCC1C(N)CNCCN(CCNC2CN(CCC)CCN2)CCN1CCN(CCN)CCN | 0.4 | 300 | NCCCOCCOCCOCCCN | 0.4 | 30 |  |  |  | 60 | 600 | 59.4 | -7.7 |  | 27.28 | 0.3 | 546.77 | 80 | 6 |  | 1000 | 96.17 | 10.92 | 54.3 | 9.58
32 | 4 | PEI-I | Psf | NCCCOCCOCCOCCCN | 0 | 0 | O=C(Cl)C1=CC(C(=O)Cl)=CC(C(=O)Cl)=C1 | 0.1 | 30 | CCCNCC1C(N)CNCCN(CCNC2CN(CCC)CCN2)CCN1CCN(CCN)CCN | 0.4 | 300 | NCCCOCCOCCOCCCN | 0 | 0 |  |  |  | 60 | 600 | 70.3 | -16.87 |  | 12.07 | 0.23 | 358.87 | 135 | 6 |  | 1000 | 93.05 | 4.33 | 42.93 | 2.38
33 | 4 | PEI-P | Psf | NCCCOCCOCCOCCCN | 0.4 | 300 | O=C(Cl)C1=CC(C(=O)Cl)=CC(C(=O)Cl)=C1 | 0.1 | 30 | CCCNCC1C(N)CNCCN(CCNC2CN(CCC)CCN2)CCN1CCN(CCN)CCN | 0.4 | 300 | NCCCOCCOCCOCCCN | 0.4 | 30 |  |  |  | 60 | 600 | 59.18 | -7.75 | 27.28 | 27.28 | 0.299 | 546.77 | 80 | 2 |  | 1000 | 95.996 | 8.81 | 54.73 | 10.535
34 | 4 | PEI-P | Psf | NCCCOCCOCCOCCCN | 0.4 | 300 | O=C(Cl)C1=CC(C(=O)Cl)=CC(C(=O)Cl)=C1 | 0.1 | 30 | CCCNCC1C(N)CNCCN(CCNC2CN(CCC)CCN2)CCN1CCN(CCN)CCN | 0.4 | 300 | NCCCOCCOCCOCCCN | 0.4 | 30 |  |  |  | 60 | 600 | 59.18 | -7.75 | 27.28 | 27.28 | 0.299 | 546.77 | 80 | 3 |  | 1000 | 95.996 | 8.923333 | 56.9 | 9.4
35 | 4 | PEI-P | Psf | NCCCOCCOCCOCCCN | 0.4 | 300 | O=C(Cl)C1=CC(C(=O)Cl)=CC(C(=O)Cl)=C1 | 0.1 | 30 | CCCNCC1C(N)CNCCN(CCNC2CN(CCC)CCN2)CCN1CCN(CCN)CCN | 0.4 | 300 | NCCCOCCOCCOCCCN | 0.4 | 30 |  |  |  | 60 | 600 | 59.18 | -7.75 | 27.28 | 27.28 | 0.299 | 546.77 | 80 | 4 |  | 1000 | 95.996 | 9.24 | 55.59 | 9.98
36 | 4 | PEI-P | Psf | NCCCOCCOCCOCCCN | 0.4 | 300 | O=C(Cl)C1=CC(C(=O)Cl)=CC(C(=O)Cl)=C1 | 0.1 | 30 | CCCNCC1C(N)CNCCN(CCNC2CN(CCC)CCN2)CCN1CCN(CCN)CCN | 0.4 | 300 | NCCCOCCOCCOCCCN | 0.4 | 30 |  |  |  | 60 | 600 | 59.18 | -7.75 | 27.28 | 27.28 | 0.299 | 546.77 | 80 | 5 |  | 1000 | 96.63 | 9.866 | 55.84 | 9.758
37 | 4 | PEI-P | Psf | NCCCOCCOCCOCCCN | 0.4 | 300 | O=C(Cl)C1=CC(C(=O)Cl)=CC(C(=O)Cl)=C1 | 0.1 | 30 | CCCNCC1C(N)CNCCN(CCNC2CN(CCC)CCN2)CCN1CCN(CCN)CCN | 0.4 | 300 | NCCCOCCOCCOCCCN | 0.4 | 30 |  |  |  | 60 | 600 | 59.18 | -7.75 | 27.28 | 27.28 | 0.299 | 546.77 | 80 | 6 |  | 1000 | 96.63 | 9.935 | 55.22 | 10.40333
38 | 4 | PEI-P | Psf | NCCCOCCOCCOCCCN | 0.4 | 300 | O=C(Cl)C1=CC(C(=O)Cl)=CC(C(=O)Cl)=C1 | 0.1 | 30 | CCCNCC1C(N)CNCCN(CCNC2CN(CCC)CCN2)CCN1CCN(CCN)CCN | 0.4 | 300 | NCCCOCCOCCOCCCN | 0.4 | 30 |  |  |  | 60 | 600 | 59.18 | -7.75 | 27.28 | 27.28 | 0.299 | 546.77 | 80 | 6 |  | 2000 | 95.79 | 9.65 | 51.26 | 10.14
39 | 4 | PEI-P | Psf | NCCCOCCOCCOCCCN | 0.4 | 300 | O=C(Cl)C1=CC(C(=O)Cl)=CC(C(=O)Cl)=C1 | 0.1 | 30 | CCCNCC1C(N)CNCCN(CCNC2CN(CCC)CCN2)CCN1CCN(CCN)CCN | 0.4 | 300 | NCCCOCCOCCOCCCN | 0.4 | 30 |  |  |  | 60 | 600 | 59.18 | -7.75 | 27.28 | 27.28 | 0.299 | 546.77 | 80 | 6 |  | 3000 | 95.19 | 8.77 | 44.14 | 9.91
40 | 4 | PEI-P | Psf | NCCCOCCOCCOCCCN | 0.4 | 300 | O=C(Cl)C1=CC(C(=O)Cl)=CC(C(=O)Cl)=C1 | 0.1 | 30 | CCCNCC1C(N)CNCCN(CCNC2CN(CCC)CCN2)CCN1CCN(CCN)CCN | 0.4 | 300 | NCCCOCCOCCOCCCN | 0.4 | 30 |  |  |  | 60 | 600 | 59.18 | -7.75 | 27.28 | 27.28 | 0.299 | 546.77 | 80 | 6 |  | 4000 | 90.18 | 6.99 | 37.02 | 9.65
41 | 4 | PEI-P | Psf | NCCCOCCOCCOCCCN | 0.4 | 300 | O=C(Cl)C1=CC(C(=O)Cl)=CC(C(=O)Cl)=C1 | 0.1 | 30 | CCCNCC1C(N)CNCCN(CCNC2CN(CCC)CCN2)CCN1CCN(CCN)CCN | 0.4 | 300 | NCCCOCCOCCOCCCN | 0.4 | 30 |  |  |  | 60 | 600 | 59.18 | -7.75 | 27.28 | 27.28 | 0.299 | 546.77 | 80 | 6
42 | 4 | PEI-P | Psf | NCCCOCCOCCOCCCN | 0.4 | 300 | O=C(Cl)C1=CC(C(=O)Cl)=CC(C(=O)Cl)=C1 | 0.1 | 30 | CCCNCC1C(N)CNCCN(CCNC2CN(CCC)CCN2)CCN1CCN(CCN)CCN | 0.4 | 300 | NCCCOCCOCCOCCCN | 0.4 | 30 |  |  |  | 60 | 600 | 59.18 | -7.75 | 27.28 | 27.28 | 0.299 | 546.77 | 80
43 | 4 | PEI-P | Psf | NCCCOCCOCCOCCCN | 0.4 | 300 | O=C(Cl)C1=CC(C(=O)Cl)=CC(C(=O)Cl)=C1 | 0.1 | 30 | CCCNCC1C(N)CNCCN(CCNC2CN(CCC)CCN2)CCN1CCN(CCN)CCN | 0.4 | 300 | NCCCOCCOCCOCCCN | 0.4 | 30 |  |  |  | 60 | 600 | 59.18 | -7.75 | 27.28 | 27.28 | 0.299 | 546.77 | 80
44 | 4 | PEI-P | Psf | NCCCOCCOCCOCCCN | 0.4 | 300 | O=C(Cl)C1=CC(C(=O)Cl)=CC(C(=O)Cl)=C1 | 0.1 | 30 | CCCNCC1C(N)CNCCN(CCNC2CN(CCC)CCN2)CCN1CCN(CCN)CCN | 0.4 | 300 | NCCCOCCOCCOCCCN | 0.4 | 30 |  |  |  | 60 | 600 | 59.18 | -7.75 | 27.28 | 27.28 | 0.299 | 546.77 | 80
45 | 4 | PEI-P | Psf | NCCCOCCOCCOCCCN | 0.4 | 300 | O=C(Cl)C1=CC(C(=O)Cl)=CC(C(=O)Cl)=C1 | 0.1 | 30 | CCCNCC1C(N)CNCCN(CCNC2CN(CCC)CCN2)CCN1CCN(CCN)CCN | 0.4 | 300 | NCCCOCCOCCOCCCN | 0.4 | 30 |  |  |  | 60 | 600 | 59.18 | -7.75 | 27.28 | 27.28 | 0.299 | 546.77 | 80
46 | 4 | PEI-P | Psf | NCCCOCCOCCOCCCN | 0.4 | 300 | O=C(Cl)C1=CC(C(=O)Cl)=CC(C(=O)Cl)=C1 | 0.1 | 30 | CCCNCC1C(N)CNCCN(CCNC2CN(CCC)CCN2)CCN1CCN(CCN)CCN | 0.4 | 300 | NCCCOCCOCCOCCCN | 0.4 | 30 |  |  |  | 60 | 600 | 59.18 | -7.75 | 27.28 | 27.28 | 0.299 | 546.77 | 80
47 | 4 | PEI-P | Psf | NCCCOCCOCCOCCCN | 0.4 | 300 | O=C(Cl)C1=CC(C(=O)Cl)=CC(C(=O)Cl)=C1 | 0.1 | 30 | CCCNCC1C(N)CNCCN(CCNC2CN(CCC)CCN2)CCN1CCN(CCN)CCN | 0.4 | 300 | NCCCOCCOCCOCCCN | 0.4 | 30 |  |  |  | 60 | 600 | 59.18 | -7.75 | 27.28 | 27.28 | 0.299 | 546.77 | 80
48 | 5 | IPC0 | PK | CCC(CN)CCC(CN)CCC(CN)CCC(C)CN | 0.15 | 300 | O=C(Cl)C1=CC(C(=O)Cl)=CC(C(=O)Cl)=C1 | 0.796 | 30 | O=C(Cl)C1=CC=CC(C(=O)Cl)=C1 | 0 | 30 | [6 empty] | 70 | 300 | 57.49 | 6.63 | 25.84 |  | 0.3 | 268 | 45 | 10 |  | 2000 | 97.5 |  | 32.25
49 | 5 | IPC20 | PK | CCC(CN)CCC(CN)CCC(CN)CCC(C)CN | 0.15 | 300 | O=C(Cl)C1=CC(C(=O)Cl)=CC(C(=O)Cl)=C1 | 0.796 | 30 | O=C(Cl)C1=CC=CC(C(=O)Cl)=C1 | 0.121812 | 30 | [6 empty] | 70 | 300 | 60 | 9.43 | 24.48 |  | 0.29 | 243 | 38 | 10 |  | 2000 | 99.23 |  | 47.6
50 | 5 | IPC33 | PK | CCC(CN)CCC(CN)CCC(CN)CCC(C)CN | 0.15 | 300 | O=C(Cl)C1=CC(C(=O)Cl)=CC(C(=O)Cl)=C1 | 0.796 | 30 | O=C(Cl)C1=CC=CC(C(=O)Cl)=C1 | 0.2009898 | 30 | [6 empty] | 70 | 300 | 58.92 | 9.02 | 19.76 |  | 0.294 | 256 | 36 | 10 |  | 2000 | 99.62 |  | 54.51
51 | 5 | IPC33 | PK | CCC(CN)CCC(CN)CCC(CN)CCC(C)CN | 0.15 | 300 | O=C(Cl)C1=CC(C(=O)Cl)=CC(C(=O)Cl)=C1 | 0.796 | 30 | O=C(Cl)C1=CC=CC(C(=O)Cl)=C1 | 0.2009898 | 30 | [6 empty] | 70 | 300 | 58.92 | 9.02 | 19.76 |  | 0.294 | 256 | 36 | 10
52 | 5 | IPC33 | PK | CCC(CN)CCC(CN)CCC(CN)CCC(C)CN | 0.15 | 300 | O=C(Cl)C1=CC(C(=O)Cl)=CC(C(=O)Cl)=C1 | 0.796 | 30 | O=C(Cl)C1=CC=CC(C(=O)Cl)=C1 | 0.2009898 | 30 | [6 empty] | 70 | 300 | 58.92 | 9.02 | 19.76 |  | 0.294 | 256 | 36 | 10
53 | 5 | IPC33 | PK | CCC(CN)CCC(CN)CCC(CN)CCC(C)CN | 0.15 | 300 | O=C(Cl)C1=CC(C(=O)Cl)=CC(C(=O)Cl)=C1 | 0.796 | 30 | O=C(Cl)C1=CC=CC(C(=O)Cl)=C1 | 0.2009898 | 30 | [6 empty] | 70 | 300 | 58.92 | 9.02 | 19.76 |  | 0.294 | 256 | 36 | 10
54 | 5 | IPC33 | PK | CCC(CN)CCC(CN)CCC(CN)CCC(C)CN | 0.15 | 300 | O=C(Cl)C1=CC(C(=O)Cl)=CC(C(=O)Cl)=C1 | 0.796 | 30 | O=C(Cl)C1=CC=CC(C(=O)Cl)=C1 | 0.2009898 | 30 | [6 empty] | 70 | 300 | 58.92 | 9.02 | 19.76 |  | 0.294 | 256 | 36 | 10
55 | 5 | IPC50 | PK | CCC(CN)CCC(CN)CCC(CN)CCC(C)CN | 0.15 | 300 | O=C(Cl)C1=CC(C(=O)Cl)=CC(C(=O)Cl)=C1 | 0.796 | 30 | O=C(Cl)C1=CC=CC(C(=O)Cl)=C1 | 0.30453 | 30 | [6 empty] | 70 | 300 | 60 | 11.64 | 25.8 |  | 0.301 | 260 | 35 | 10 |  | 2000 | 99.13 |  | 54.13
56 | 5 | IPC67 | PK | CCC(CN)CCC(CN)CCC(CN)CCC(C)CN | 0.15 | 300 | O=C(Cl)C1=CC(C(=O)Cl)=CC(C(=O)Cl)=C1 | 0.796 | 30 | O=C(Cl)C1=CC=CC(C(=O)Cl)=C1 | 0.4080702 | 30 | [6 empty] | 70 | 300 | 54.97 | 10.57 | 28.09 |  | 0.306 | 295 | 38 | 10 |  | 2000 | 99.04 |  | 46.26
57 | 5 | IPC100 | PK | CCC(CN)CCC(CN)CCC(CN)CCC(C)CN | 0.15 | 300 | O=C(Cl)C1=CC(C(=O)Cl)=CC(C(=O)Cl)=C1 | 0.796 | 30 | O=C(Cl)C1=CC=CC(C(=O)Cl)=C1 | 0.60906 | 30 | [6 empty] | 70 | 300 | 56.05 | 14.098 | 30.34 |  | 0.312 | 330 | 57 | 10 |  | 2000 | 97.6 |  | 28.61
58 | 6 | PEI-TMC0.3 | PES | CCCNCC1C(N)CNCCN(CCNC2CN(CCC)CCN2)CCN1CCN(CCN)CCN | 0.5 | 300 | O=C(Cl)C1=CC(C(=O)Cl)=CC(C(=O)Cl)=C1 | 0.3 | 60 | [9 empty] | 60 | 600 |  | 18.35 | 4.7 |  | 0.16 | 481 | 62 | 4 |  | 1000 | 95.34 |  | 65.23
59 | 6 | PEI-TMC0.3-DHTAB0.5 | PES | CCCNCC1C(N)CNCCN(CCNC2CN(CCC)CCN2)CCN1CCN(CCN)CCN | 0.5 | 300 | O=C(Cl)C1=CC(C(=O)Cl)=CC(C(=O)Cl)=C1 | 0.3 | 60 | C[N+](C)(C)CC1=CC(C(=O)NN)=CC(C(=O)NN)=C1.[Br-] | 0.5 | 600 | [6 empty] | 60 | 600 |  | 55.73 | 17.5 |  | 0.23 | 583 | 79 | 4 |  | 1000 | 99.04 | 6.72 | 64.28
60 | 6 | PEI-TMC0.3-DHTAB0.5 | PES | CCCNCC1C(N)CNCCN(CCNC2CN(CCC)CCN2)CCN1CCN(CCN)CCN | 0.5 | 300 | O=C(Cl)C1=CC(C(=O)Cl)=CC(C(=O)Cl)=C1 | 0.3 | 60 | C[N+](C)(C)CC1=CC(C(=O)NN)=CC(C(=O)NN)=C1.[Br-] | 0.5 | 600 | [6 empty] | 60 | 600 |  | 55.73 | 17.5 |  | 0.23 | 583 | 79 | 4 |  | 2000 | 98.46
61 | 6 | PEI-TMC0.3-DHTAB0.5 | PES | CCCNCC1C(N)CNCCN(CCNC2CN(CCC)CCN2)CCN1CCN(CCN)CCN | 0.5 | 300 | O=C(Cl)C1=CC(C(=O)Cl)=CC(C(=O)Cl)=C1 | 0.3 | 60 | C[N+](C)(C)CC1=CC(C(=O)NN)=CC(C(=O)NN)=C1.[Br-] | 0.5 | 600 | [6 empty] | 60 | 600 |  | 55.73 | 17.5 |  | 0.23 | 583 | 79 | 4 |  | 3000 | 97.99
62 | 6 | PEI-TMC0.3-DHTAB0.5 | PES | CCCNCC1C(N)CNCCN(CCNC2CN(CCC)CCN2)CCN1CCN(CCN)CCN | 0.5 | 300 | O=C(Cl)C1=CC(C(=O)Cl)=CC(C(=O)Cl)=C1 | 0.3 | 60 | C[N+](C)(C)CC1=CC(C(=O)NN)=CC(C(=O)NN)=C1.[Br-] | 0.5 | 600 | [6 empty] | 60 | 600 |  | 55.73 | 17.5 |  | 0.23 | 583 | 79 | 4 |  | 4000 | 97.73
63 | 6 | PEI-TMC0.3-DHTAB0.5 | PES | CCCNCC1C(N)CNCCN(CCNC2CN(CCC)CCN2)CCN1CCN(CCN)CCN | 0.5 | 300 | O=C(Cl)C1=CC(C(=O)Cl)=CC(C(=O)Cl)=C1 | 0.3 | 60 | C[N+](C)(C)CC1=CC(C(=O)NN)=CC(C(=O)NN)=C1.[Br-] | 0.5 | 600 | [6 empty] | 60 | 600 |  | 55.73 | 17.5 |  | 0.23 | 583 | 79 | 4 |  | 5000 | 96.34
64 | 6 | PEI-TMC0.3-DHTAB0.5 | PES | CCCNCC1C(N)CNCCN(CCNC2CN(CCC)CCN2)CCN1CCN(CCN)CCN | 0.5 | 300 | O=C(Cl)C1=CC(C(=O)Cl)=CC(C(=O)Cl)=C1 | 0.3 | 60 | C[N+](C)(C)CC1=CC(C(=O)NN)=CC(C(=O)NN)=C1.[Br-] | 0.5 | 600 | [6 empty] | 60 | 600 |  | 55.73 | 17.5 |  | 0.23 | 583 | 79 | 4 |  | 6000 | 93.96
65 | 6 | PEI-TMC0.3-DHTAB0.5 | PES | CCCNCC1C(N)CNCCN(CCNC2CN(CCC)CCN2)CCN1CCN(CCN)CCN | 0.5 | 300 | O=C(Cl)C1=CC(C(=O)Cl)=CC(C(=O)Cl)=C1 | 0.3 | 60 | C[N+](C)(C)CC1=CC(C(=O)NN)=CC(C(=O)NN)=C1.[Br-] | 0.5 | 600 | [6 empty] | 60 | 600 |  | 55.73 | 17.5 |  | 0.23 | 583 | 79 | 4 |  | 2000 | 99.04 | 6.72 | 64.28
66 | 6 | PEI-TMC0.3-DHTAB0.5 | PES | CCCNCC1C(N)CNCCN(CCNC2CN(CCC)CCN2)CCN1CCN(CCN)CCN | 0.5 | 300 | O=C(Cl)C1=CC(C(=O)Cl)=CC(C(=O)Cl)=C1 | 0.3 | 60 | C[N+](C)(C)CC1=CC(C(=O)NN)=CC(C(=O)NN)=C1.[Br-] | 0.5 | 600 | [6 empty] | 60 | 600 |  | 55.73 | 17.5 |  | 0.23 | 583 | 79 | 4 |  | 2000 | 99.04 | 6.72 | 64.28
67 | 6 | PEI-TMC0.3-DHTAB0.5 | PES | CCCNCC1C(N)CNCCN(CCNC2CN(CCC)CCN2)CCN1CCN(CCN)CCN | 0.5 | 300 | O=C(Cl)C1=CC(C(=O)Cl)=CC(C(=O)Cl)=C1 | 0.3 | 60 | C[N+](C)(C)CC1=CC(C(=O)NN)=CC(C(=O)NN)=C1.[Br-] | 0.5 | 600 | [6 empty] | 60 | 600 |  | 55.73 | 17.5 |  | 0.23 | 583 | 79 | 4 |  | 2000 | 99.04 | 6.72 | 64.28
68 | 7 | QNFM-11 | PES | C1CNCCN1 | 0.05 | 120 | O=C(Cl)C1=CC(C(=O)Cl)=CC(C(=O)Cl)=C1 | 0.01 | 120 | CCC(OC(C)C(O)[S-](=O)([O-])[O-])C(OC)[C@H](C)[S-](=O)([O-])[O-] | 0.0848 | 120 | [6 empty] | 60 | 1800 |  | 1.27 |  |  | 0.4 | 790 | 130 | 4
69 | 7 | QNFM-11 | PES | C1CNCCN1 | 0.05 | 120 | O=C(Cl)C1=CC(C(=O)Cl)=CC(C(=O)Cl)=C1 | 0.01 | 120 | CCC(OC(C)C(O)[S-](=O)([O-])[O-])C(OC)[C@H](C)[S-](=O)([O-])[O-] | 0.0848 | 120 | [6 empty] | 60 | 1800 |  | 1.27 |  |  | 0.4 | 790 | 130 | 4
70 | 7 | QNFM-11 | PES | C1CNCCN1 | 0.05 | 120 | O=C(Cl)C1=CC(C(=O)Cl)=CC(C(=O)Cl)=C1 | 0.01 | 120 | CCC(OC(C)C(O)[S-](=O)([O-])[O-])C(OC)[C@H](C)[S-](=O)([O-])[O-] | 0.0848 | 120 | [6 empty] | 60 | 1800 |  | 1.27 |  |  | 0.4 | 790 | 130 | 4
71 | 7 | QNFM-11 | PES | C1CNCCN1 | 0.05 | 120 | O=C(Cl)C1=CC(C(=O)Cl)=CC(C(=O)Cl)=C1 | 0.01 | 120 | CCC(OC(C)C(O)[S-](=O)([O-])[O-])C(OC)[C@H](C)[S-](=O)([O-])[O-] | 0.0848 | 120 | [6 empty] | 60 | 1800 |  | 1.27 |  |  | 0.4 | 790 | 130 | 4
72 | 7 | QNFM-11 | PES | C1CNCCN1 | 0.05 | 120 | O=C(Cl)C1=CC(C(=O)Cl)=CC(C(=O)Cl)=C1 | 0.01 | 120 | CCC(OC(C)C(O)[S-](=O)([O-])[O-])C(OC)[C@H](C)[S-](=O)([O-])[O-] | 0.0848 | 120 | [6 empty] | 60 | 1800 |  | 1.27 |  |  | 0.4 | 790 | 130 | 4
73 | 7 | QNFM-11 | PES | C1CNCCN1 | 0.05 | 120 | O=C(Cl)C1=CC(C(=O)Cl)=CC(C(=O)Cl)=C1 | 0.01 | 120 | CCC(OC(C)C(O)[S-](=O)([O-])[O-])C(OC)[C@H](C)[S-](=O)([O-])[O-] | 0.0848 | 120 | [6 empty] | 60 | 1800 |  | 1.27 |  |  | 0.4 | 790 | 130 | 4 |  | 500 | 88.4 |  | 17.25
74 | 7 | QNFM-11 | PES | C1CNCCN1 | 0.05 | 120 | O=C(Cl)C1=CC(C(=O)Cl)=CC(C(=O)Cl)=C1 | 0.01 | 120 | CCC(OC(C)C(O)[S-](=O)([O-])[O-])C(OC)[C@H](C)[S-](=O)([O-])[O-] | 0.0848 | 120 | [6 empty] | 60 | 1800 |  | 1.27 |  |  | 0.4 | 790 | 130 | 4 |  | 1000 | 88.24 |  | 14.05
75 | 7 | QNFM-11 | PES | C1CNCCN1 | 0.05 | 120 | O=C(Cl)C1=CC(C(=O)Cl)=CC(C(=O)Cl)=C1 | 0.01 | 120 | CCC(OC(C)C(O)[S-](=O)([O-])[O-])C(OC)[C@H](C)[S-](=O)([O-])[O-] | 0.0848 | 120 | [6 empty] | 60 | 1800 |  | 1.27 |  |  | 0.4 | 790 | 130 | 4 |  | 2000 | 85.5 |  | 16.64
76 | 7 | QNFM-11 | PES | C1CNCCN1 | 0.05 | 120 | O=C(Cl)C1=CC(C(=O)Cl)=CC(C(=O)Cl)=C1 | 0.01 | 120 | CCC(OC(C)C(O)[S-](=O)([O-])[O-])C(OC)[C@H](C)[S-](=O)([O-])[O-] | 0.0848 | 120 | [6 empty] | 60 | 1800 |  | 1.27 |  |  | 0.4 | 790 | 130 | 4 |  | 3000 | 82.29 |  | 12.52
77 | 7 | QNFM-11 | PES | C1CNCCN1 | 0.05 | 120 | O=C(Cl)C1=CC(C(=O)Cl)=CC(C(=O)Cl)=C1 | 0.01 | 120 | CCC(OC(C)C(O)[S-](=O)([O-])[O-])C(OC)[C@H](C)[S-](=O)([O-])[O-] | 0.0848 | 120 | [6 empty] | 60 | 1800 |  | 1.27 |  |  | 0.4 | 790 | 130 | 4 |  | 4000 | 75.73 |  | 13.28
78 | 7 | QNFM-11 | PES | C1CNCCN1 | 0.05 | 120 | O=C(Cl)C1=CC(C(=O)Cl)=CC(C(=O)Cl)=C1 | 0.01 | 120 | CCC(OC(C)C(O)[S-](=O)([O-])[O-])C(OC)[C@H](C)[S-](=O)([O-])[O-] | 0.0848 | 120 | [6 empty] | 60 | 1800 |  | 1.27 |  |  | 0.4 | 790 | 130 | 4 |  | 5000 | 70.15 |  | 12.37
79 | 8 | NF-1 | PES | OCC1OC2OC3C(CO)OC(OC4C(CO)OC(OC5C(CO)OC(OC6C(CO)OC(OC7C(CO)OC(OC8C(CO)OC(OC9C(CO)OC(OCC1C(O)C2O)C(O)C9O)C(O)C8O)C(O)C7O)C(O)C6O)C(O)C5O)C(O)C4O)C(O)C3O | 0 | 1800 | {CCCNCC1C(N)CNCCN(CCNC2CN(CCC)CCN2)CCN1CCN(CCN)CCN}132 | 0.5 | 1800 | O=C(Cl)C1=CC(C(=O)Cl)=CC(C(=O)Cl)=C1 | 0.1 | 300 | [8 empty] | 61.04 | -7.14 | 52.7 | 69.8 |  |  | 110.16 | 4
80 | 8 | NF-2 | PES | OCC1OC2OC3C(CO)OC(OC4C(CO)OC(OC5C(CO)OC(OC6C(CO)OC(OC7C(CO)OC(OC8C(CO)OC(OC9C(CO)OC(OCC1C(O)C2O)C(O)C9O)C(O)C8O)C(O)C7O)C(O)C6O)C(O)C5O)C(O)C4O)C(O)C3O | 0.1 | 1800 | {CCCNCC1C(N)CNCCN(CCNC2CN(CCC)CCN2)CCN1CCN(CCN)CCN}132 | 0.5 | 1800 | O=C(Cl)C1=CC(C(=O)Cl)=CC(C(=O)Cl)=C1 | 0.1 | 300 | [8 empty] | 52.05 | 19.43 | 50.6 | 65.1 |  |  | 71.9 | 4
81 | 8 | NF-3 | PES | OCC1OC2OC3C(CO)OC(OC4C(CO)OC(OC5C(CO)OC(OC6C(CO)OC(OC7C(CO)OC(OC8C(CO)OC(OC9C(CO)OC(OCC1C(O)C2O)C(O)C9O)C(O)C8O)C(O)C7O)C(O)C6O)C(O)C5O)C(O)C4O)C(O)C3O | 0.3 | 1800 | {CCCNCC1C(N)CNCCN(CCNC2CN(CCC)CCN2)CCN1CCN(CCN)CCN}132 | 0.5 | 1800 | O=C(Cl)C1=CC(C(=O)Cl)=CC(C(=O)Cl)=C1 | 0.1 | 900 | [6 empty] | 50 | 900 | 51.08 | 22.43 | 37.1 | 49.8 |  |  | 66.57 | 4
82 | 8 | NF-3 | PES | OCC1OC2OC3C(CO)OC(OC4C(CO)OC(OC5C(CO)OC(OC6C(CO)OC(OC7C(CO)OC(OC8C(CO)OC(OC9C(CO)OC(OCC1C(O)C2O)C(O)C9O)C(O)C8O)C(O)C7O)C(O)C6O)C(O)C5O)C(O)C4O)C(O)C3O | 0.3 | 1800 | {CCCNCC1C(N)CNCCN(CCNC2CN(CCC)CCN2)CCN1CCN(CCN)CCN}132 | 0.5 | 1800 | O=C(Cl)C1=CC(C(=O)Cl)=CC(C(=O)Cl)=C1 | 0.1 | 900 | [6 empty] | 60 | 900 | 51.08 | 22.43 | 37.1 | 49.8 |  |  | 66.57 | 4
83 | 8 | NF-3 | PES | OCC1OC2OC3C(CO)OC(OC4C(CO)OC(OC5C(CO)OC(OC6C(CO)OC(OC7C(CO)OC(OC8C(CO)OC(OC9C(CO)OC(OCC1C(O)C2O)C(O)C9O)C(O)C8O)C(O)C7O)C(O)C6O)C(O)C5O)C(O)C4O)C(O)C3O | 0.3 | 1800 | {CCCNCC1C(N)CNCCN(CCNC2CN(CCC)CCN2)CCN1CCN(CCN)CCN}132 | 0.5 | 1800 | O=C(Cl)C1=CC(C(=O)Cl)=CC(C(=O)Cl)=C1 | 0.1 | 900 | [6 empty] | 70 | 900 | 51.08 | 22.43 | 37.1 | 49.8 |  |  | 66.57 | 4
84 | 8 | NF-3 | PES | OCC1OC2OC3C(CO)OC(OC4C(CO)OC(OC5C(CO)OC(OC6C(CO)OC(OC7C(CO)OC(OC8C(CO)OC(OC9C(CO)OC(OCC1C(O)C2O)C(O)C9O)C(O)C8O)C(O)C7O)C(O)C6O)C(O)C5O)C(O)C4O)C(O)C3O | 0.3 | 1800 | {CCCNCC1C(N)CNCCN(CCNC2CN(CCC)CCN2)CCN1CCN(CCN)CCN}132 | 0.5 | 1800 | O=C(Cl)C1=CC(C(=O)Cl)=CC(C(=O)Cl)=C1 | 0.1 | 900 | [6 empty] | 80 | 900 | 51.08 | 22.43 | 37.1 | 49.8 |  |  | 66.57 | 4
85 | 8 | NF-3 | PES | OCC1OC2OC3C(CO)OC(OC4C(CO)OC(OC5C(CO)OC(OC6C(CO)OC(OC7C(CO)OC(OC8C(CO)OC(OC9C(CO)OC(OCC1C(O)C2O)C(O)C9O)C(O)C8O)C(O)C7O)C(O)C6O)C(O)C5O)C(O)C4O)C(O)C3O | 0.3 | 1800 | {CCCNCC1C(N)CNCCN(CCNC2CN(CCC)CCN2)CCN1CCN(CCN)CCN}132 | 0.5 | 1800 | O=C(Cl)C1=CC(C(=O)Cl)=CC(C(=O)Cl)=C1 | 0.1 | 900 | [6 empty] | 90 | 900 | 51.08 | 22.43 | 37.1 | 49.8 |  |  | 66.57 | 4
86 | 8 | NF-3 | PES | OCC1OC2OC3C(CO)OC(OC4C(CO)OC(OC5C(CO)OC(OC6C(CO)OC(OC7C(CO)OC(OC8C(CO)OC(OC9C(CO)OC(OCC1C(O)C2O)C(O)C9O)C(O)C8O)C(O)C7O)C(O)C6O)C(O)C5O)C(O)C4O)C(O)C3O | 0.3 | 1800 | {CCCNCC1C(N)CNCCN(CCNC2CN(CCC)CCN2)CCN1CCN(CCN)CCN}132 | 0.5 | 1800 | O=C(Cl)C1=CC(C(=O)Cl)=CC(C(=O)Cl)=C1 | 0.1 | 600 | [6 empty] | 60 | 900 | 51.08 | 22.43 | 37.1 | 49.8 |  |  | 66.57 | 4
87 | 8 | NF-3 | PES | OCC1OC2OC3C(CO)OC(OC4C(CO)OC(OC5C(CO)OC(OC6C(CO)OC(OC7C(CO)OC(OC8C(CO)OC(OC9C(CO)OC(OCC1C(O)C2O)C(O)C9O)C(O)C8O)C(O)C7O)C(O)C6O)C(O)C5O)C(O)C4O)C(O)C3O | 0.3 | 1800 | {CCCNCC1C(N)CNCCN(CCNC2CN(CCC)CCN2)CCN1CCN(CCN)CCN}132 | 0.5 | 1800 | O=C(Cl)C1=CC(C(=O)Cl)=CC(C(=O)Cl)=C1 | 0.1 | 900 | [6 empty] | 60 | 900 | 51.08 | 22.43 | 37.1 | 49.8 |  |  | 66.57 | 4
88 | 8 | NF-3 | PES | OCC1OC2OC3C(CO)OC(OC4C(CO)OC(OC5C(CO)OC(OC6C(CO)OC(OC7C(CO)OC(OC8C(CO)OC(OC9C(CO)OC(OCC1C(O)C2O)C(O)C9O)C(O)C8O)C(O)C7O)C(O)C6O)C(O)C5O)C(O)C4O)C(O)C3O | 0.3 | 1800 | {CCCNCC1C(N)CNCCN(CCNC2CN(CCC)CCN2)CCN1CCN(CCN)CCN}132 | 0.5 | 1800 | O=C(Cl)C1=CC(C(=O)Cl)=CC(C(=O)Cl)=C1 | 0.1 | 1200 | [6 empty] | 60 | 900 | 51.08 | 22.43 | 37.1 | 49.8 |  |  | 66.57 | 4
89 | 8 | NF-3 | PES | OCC1OC2OC3C(CO)OC(OC4C(CO)OC(OC5C(CO)OC(OC6C(CO)OC(OC7C(CO)OC(OC8C(CO)OC(OC9C(CO)OC(OCC1C(O)C2O)C(O)C9O)C(O)C8O)C(O)C7O)C(O)C6O)C(O)C5O)C(O)C4O)C(O)C3O | 0.3 | 1800 | {CCCNCC1C(N)CNCCN(CCNC2CN(CCC)CCN2)CCN1CCN(CCN)CCN}132 | 0.5 | 1800 | O=C(Cl)C1=CC(C(=O)Cl)=CC(C(=O)Cl)=C1 | 0.1 | 1500 | [6 empty] | 60 | 900 | 51.08 | 22.43 | 37.1 | 49.8 |  |  | 66.57 | 4
90 | 8 | NF-4 | PES | OCC1OC2OC3C(CO)OC(OC4C(CO)OC(OC5C(CO)OC(OC6C(CO)OC(OC7C(CO)OC(OC8C(CO)OC(OC9C(CO)OC(OCC1C(O)C2O)C(O)C9O)C(O)C8O)C(O)C7O)C(O)C6O)C(O)C5O)C(O)C4O)C(O)C3O | 0.5 | 1800 | {CCCNCC1C(N)CNCCN(CCNC2CN(CCC)CCN2)CCN1CCN(CCN)CCN}132 | 0.5 | 1800 | O=C(Cl)C1=CC(C(=O)Cl)=CC(C(=O)Cl)=C1 | 0.1 | 300 | [8 empty] | 49.64 | 24.43 | 29.8 | 39.9 |  |  | 61.24 | 4
91 | 8 | NF-5 | PES | OCC1OC2OC3C(CO)OC(OC4C(CO)OC(OC5C(CO)OC(OC6C(CO)OC(OC7C(CO)OC(OC8C(CO)OC(OC9C(CO)OC(OCC1C(O)C2O)C(O)C9O)C(O)C8O)C(O)C7O)C(O)C6O)C(O)C5O)C(O)C4O)C(O)C3O | 0.7 | 1800 | {CCCNCC1C(N)CNCCN(CCNC2CN(CCC)CCN2)CCN1CCN(CCN)CCN}132 | 0.5 | 1800 | O=C(Cl)C1=CC(C(=O)Cl)=CC(C(=O)Cl)=C1 | 0.1 | 300 | [8 empty] | 45.62 | 24.79 | 51 | 64.1 |  |  |  | 4
92 | 8 | NF-6 | PES | OCC1OC2OC3C(CO)OC(OC4C(CO)OC(OC5C(CO)OC(OC6C(CO)OC(OC7C(CO)OC(OC8C(CO)OC(OC9C(CO)OC(OCC1C(O)C2O)C(O)C9O)C(O)C8O)C(O)C7O)C(O)C6O)C(O)C5O)C(O)C4O)C(O)C3O | 0.9 | 1800 | {CCCNCC1C(N)CNCCN(CCNC2CN(CCC)CCN2)CCN1CCN(CCN)CCN}132 | 0.5 | 1800 | O=C(Cl)C1=CC(C(=O)Cl)=CC(C(=O)Cl)=C1 | 0.1 | 300 | [8 empty] | 44.5 | 26.57 | 64.2 | 80.7 |  |  | 52.48 | 4
93 | 9 | TFC-0 | PAN | CCCNCC1C(N)CNCCN(CCNC2CN(CCC)CCN2)CCN1CCN(CCN)CCN | 0.5 | 300 | O=C(Cl)C1=CC(C(=O)Cl)=CC(C(=O)Cl)=C1 | 0.1 | 300 | CCC[P+](C1=CC=CC=C1)(C1=CC=CC=C1)C1=CC=CC=C1.[Br-] | 0 | [7 empty] | 70 | 300 | 49.1 | -28.1 | 8.1 |  | 0.48 |  | 43.2 | 5 |  | 2000 |  | 10.302 |  | 13.064
94 | 9 | TFC-0 | PAN | CCCNCC1C(N)CNCCN(CCNC2CN(CCC)CCN2)CCN1CCN(CCN)CCN | 0.5 | 300 | O=C(Cl)C1=CC(C(=O)Cl)=CC(C(=O)Cl)=C1 | 0.1 | 300 | CCC[P+](C1=CC=CC=C1)(C1=CC=CC=C1)C1=CC=CC=C1.[Br-] | 0 | [7 empty] | 70 | 300 | 49.1 | -28.1 | 8.1 |  | 0.48 |  | 43.2 | 5 |  | 2000 |  | 10.302 |  | 13.064
95 | 9 | TFC-0 | PAN | CCCNCC1C(N)CNCCN(CCNC2CN(CCC)CCN2)CCN1CCN(CCN)CCN | 0.5 | 300 | O=C(Cl)C1=CC(C(=O)Cl)=CC(C(=O)Cl)=C1 | 0.1 | 300 | CCC[P+](C1=CC=CC=C1)(C1=CC=CC=C1)C1=CC=CC=C1.[Br-] | 0 | [7 empty] | 70 | 300 | 49.1 | -28.1 | 8.1 |  | 0.48 |  | 43.2 | 5
96 | 9 | TFC-0 | PAN | CCCNCC1C(N)CNCCN(CCNC2CN(CCC)CCN2)CCN1CCN(CCN)CCN | 0.5 | 300 | O=C(Cl)C1=CC(C(=O)Cl)=CC(C(=O)Cl)=C1 | 0.1 | 300 | CCC[P+](C1=CC=CC=C1)(C1=CC=CC=C1)C1=CC=CC=C1.[Br-] | 0 | [7 empty] | 70 | 300 | 49.1 | -28.1 | 8.1 |  | 0.48 |  | 43.2 | 5
97 | 9 | TFC-0 | PAN | CCCNCC1C(N)CNCCN(CCNC2CN(CCC)CCN2)CCN1CCN(CCN)CCN | 0.5 | 300 | O=C(Cl)C1=CC(C(=O)Cl)=CC(C(=O)Cl)=C1 | 0.1 | 300 | CCC[P+](C1=CC=CC=C1)(C1=CC=CC=C1)C1=CC=CC=C1.[Br-] | 0 | [7 empty] | 70 | 300 | 49.1 | -28.1 | 8.1 |  | 0.48 |  | 43.2 | 5 |  | 2000 | 96.2 | 10.302 | 30.47 | 13.064
98 | 9 | TFC-0.1 | PAN | CCCNCC1C(N)CNCCN(CCNC2CN(CCC)CCN2)CCN1CCN(CCN)CCN | 0.5 | 300 | O=C(Cl)C1=CC(C(=O)Cl)=CC(C(=O)Cl)=C1 | 0.1 | 300 | CCC[P+](C1=CC=CC=C1)(C1=CC=CC=C1)C1=CC=CC=C1.[Br-] | 0.1 | [7 empty] | 70 | 300 | [7 empty] | 5 |  | 2000 | 97.8 | 9.052 | 41.3 | 11.266
99 | 9 | TFC-0.3 | PAN | CCCNCC1C(N)CNCCN(CCNC2CN(CCC)CCN2)CCN1CCN(CCN)CCN | 0.5 | 300 | O=C(Cl)C1=CC(C(=O)Cl)=CC(C(=O)Cl)=C1 | 0.1 | 300 | CCC[P+](C1=CC=CC=C1)(C1=CC=CC=C1)C1=CC=CC=C1.[Br-] | 0.3 | [7 empty] | 70 | 300 | [7 empty] | 5 |  | 2000 | 98.51 | 8.022 | 48.18 | 10.696
100 | 9 | TFC-0.5 | PAN | CCCNCC1C(N)CNCCN(CCNC2CN(CCC)CCN2)CCN1CCN(CCN)CCN | 0.5 | 300 | O=C(Cl)C1=CC(C(=O)Cl)=CC(C(=O)Cl)=C1 | 0.1 | 300 | CCC[P+](C1=CC=CC=C1)(C1=CC=CC=C1)C1=CC=CC=C1.[Br-] | 0.5 | [7 empty] | 70 | 300 | [7 empty] | 5 |  | 2000 | 98.99 | 7.736 | 51.11 | 10.454
101 | 9 | TFC-0.75 | PAN | CCCNCC1C(N)CNCCN(CCNC2CN(CCC)CCN2)CCN1CCN(CCN)CCN | 0.5 | 300 | O=C(Cl)C1=CC(C(=O)Cl)=CC(C(=O)Cl)=C1 | 0.1 | 300 | CCC[P+](C1=CC=CC=C1)(C1=CC=CC=C1)C1=CC=CC=C1.[Br-] | 0.75 | [7 empty] | 70 | 300 | [7 empty] | 5 |  | 2000 | 98.91 | 7.08 | 53.24 | 9.884
102 | 9 | TFC-1.0 | PAN | CCCNCC1C(N)CNCCN(CCNC2CN(CCC)CCN2)CCN1CCN(CCN)CCN | 0.5 | 300 | O=C(Cl)C1=CC(C(=O)Cl)=CC(C(=O)Cl)=C1 | 0.1 | 300 | CCC[P+](C1=CC=CC=C1)(C1=CC=CC=C1)C1=CC=CC=C1.[Br-] | 1 | [7 empty] | 70 | 300 | [7 empty] | 5 |  | 2000 | 98.99 | 6.904 | 54.35 | 9.732
103 | 9 | TFC-0.5 | PAN | CCCNCC1C(N)CNCCN(CCNC2CN(CCC)CCN2)CCN1CCN(CCN)CCN | 0.5 | 300 | O=C(Cl)C1=CC(C(=O)Cl)=CC(C(=O)Cl)=C1 | 0.1 | 300 | CCC[P+](C1=CC=CC=C1)(C1=CC=CC=C1)C1=CC=CC=C1.[Br-] | 0.5 | 0 | [6 empty] | 70 | 300 | [7 empty] | 5 |  | 2000 | 96.19 | 13.042 | 30.82 | 10.288
104 | 9 | TFC-0.5 | PAN | CCCNCC1C(N)CNCCN(CCNC2CN(CCC)CCN2)CCN1CCN(CCN)CCN | 0.5 | 300 | O=C(Cl)C1=CC(C(=O)Cl)=CC(C(=O)Cl)=C1 | 0.1 | 300 | CCC[P+](C1=CC=CC=C1)(C1=CC=CC=C1)C1=CC=CC=C1.[Br-] | 0.5 | 10 | [6 empty] | 70 | 300 | [7 empty] | 5 |  | 2000 | 97.24 | 11.924 | 39.92 | 8.624
105 | 9 | TFC-0.5 | PAN | CCCNCC1C(N)CNCCN(CCNC2CN(CCC)CCN2)CCN1CCN(CCN)CCN | 0.5 | 300 | O=C(Cl)C1=CC(C(=O)Cl)=CC(C(=O)Cl)=C1 | 0.1 | 300 | CCC[P+](C1=CC=CC=C1)(C1=CC=CC=C1)C1=CC=CC=C1.[Br-] | 0.5 | 20 | [6 empty] | 70 | 300 | [7 empty] | 5 |  | 2000 | 98.74 | 11.068 | 45.6 | 7.968
106 | 9 | TFC-0.5 | PAN | CCCNCC1C(N)CNCCN(CCNC2CN(CCC)CCN2)CCN1CCN(CCN)CCN | 0.5 | 300 | O=C(Cl)C1=CC(C(=O)Cl)=CC(C(=O)Cl)=C1 | 0.1 | 300 | CCC[P+](C1=CC=CC=C1)(C1=CC=CC=C1)C1=CC=CC=C1.[Br-] | 0.5 | 30 | [6 empty] | 70 | 300 | 58.5 | -11.35 | 13.5 |  | 0.4 |  | 57.2 | 5 |  | 2000 | 98.87 | 10.432 | 51.47 | 7.748
107 | 9 | TFC-0.5 | PAN | CCCNCC1C(N)CNCCN(CCNC2CN(CCC)CCN2)CCN1CCN(CCN)CCN | 0.5 | 300 | O=C(Cl)C1=CC(C(=O)Cl)=CC(C(=O)Cl)=C1 | 0.1 | 300 | CCC[P+](C1=CC=CC=C1)(C1=CC=CC=C1)C1=CC=CC=C1.[Br-] | 0.5 | 30 | [6 empty] | 70 | 300 | 58.5 | -11.35 | 13.5 |  | 0.4 |  | 57.2 | 5
108 | 9 | TFC-0.5 | PAN | CCCNCC1C(N)CNCCN(CCNC2CN(CCC)CCN2)CCN1CCN(CCN)CCN | 0.5 | 300 | O=C(Cl)C1=CC(C(=O)Cl)=CC(C(=O)Cl)=C1 | 0.1 | 300 | CCC[P+](C1=CC=CC=C1)(C1=CC=CC=C1)C1=CC=CC=C1.[Br-] | 0.5 | 30 | [6 empty] | 70 | 300 | 58.5 | -11.35 | 13.5 |  | 0.4 |  | 57.2 | 5
109 | 9 | TFC-0.5 | PAN | CCCNCC1C(N)CNCCN(CCNC2CN(CCC)CCN2)CCN1CCN(CCN)CCN | 0.5 | 300 | O=C(Cl)C1=CC(C(=O)Cl)=CC(C(=O)Cl)=C1 | 0.1 | 300 | CCC[P+](C1=CC=CC=C1)(C1=CC=CC=C1)C1=CC=CC=C1.[Br-] | 0.5 | 30 | [6 empty] | 70 | 300 | 58.5 | -11.35 | 13.5 |  | 0.4 |  | 57.2 | 5
110 | 9 | TFC-0.5 | PAN | CCCNCC1C(N)CNCCN(CCNC2CN(CCC)CCN2)CCN1CCN(CCN)CCN | 0.5 | 300 | O=C(Cl)C1=CC(C(=O)Cl)=CC(C(=O)Cl)=C1 | 0.1 | 300 | CCC[P+](C1=CC=CC=C1)(C1=CC=CC=C1)C1=CC=CC=C1.[Br-] | 0.5 | 30 | [6 empty] | 70 | 300 | 58.5 | -11.35 | 13.5 |  | 0.4 |  | 57.2 | 5
111 | 9 | TFC-0.5 | PAN | CCCNCC1C(N)CNCCN(CCNC2CN(CCC)CCN2)CCN1CCN(CCN)CCN | 0.5 | 300 | O=C(Cl)C1=CC(C(=O)Cl)=CC(C(=O)Cl)=C1 | 0.1 | 300 | CCC[P+](C1=CC=CC=C1)(C1=CC=CC=C1)C1=CC=CC=C1.[Br-] | 0.5 | 60 | [6 empty] | 70 | 300 | [7 empty] | 5 |  | 2000 | 98.9 | 9.928 | 52.84 | 6.632
112 | 9 | TFC-0.5 | PAN | CCCNCC1C(N)CNCCN(CCNC2CN(CCC)CCN2)CCN1CCN(CCN)CCN | 0.5 | 300 | O=C(Cl)C1=CC(C(=O)Cl)=CC(C(=O)Cl)=C1 | 0.1 | 300 | CCC[P+](C1=CC=CC=C1)(C1=CC=CC=C1)C1=CC=CC=C1.[Br-] | 0.5 | 120 | [6 empty] | 70 | 300 | [7 empty] | 5 |  | 2000 | 99 | 9.82 | 54.4 | 6.304
113 | 10 | TN03 | Psf | CCCNCC1C(N)CNCCN(CCNC2CN(CCC)CCN2)CCN1CCN(CCN)CCN | 1 | 300 | O=C(Cl)C1=CC(C(=O)Cl)=CC(C(=O)Cl)=C1 | 0.3 | 60 | CC1=C(OB2NB3NBN4B(O)NB5CB(ONCCC6=CC=C(O)C(O)=C6)N6B(O)NB7NB(O)N2B2N3B4N5B6N72)C(O)=C(C)C2NC=CC12 | 0.003 | 300 | [6 empty] | 80 | 600 | 53.35 | 24.52 | 5.89 | 11.28 | 0.52 | 348.66 | 74.97 | 6 | 8.55
114 | 10 | TN03 | Psf | CCCNCC1C(N)CNCCN(CCNC2CN(CCC)CCN2)CCN1CCN(CCN)CCN | 1 | 300 | O=C(Cl)C1=CC(C(=O)Cl)=CC(C(=O)Cl)=C1 | 0.3 | 60 | CC1=C(OB2NB3NBN4B(O)NB5CB(ONCCC6=CC=C(O)C(O)=C6)N6B(O)NB7NB(O)N2B2N3B4N5B6N72)C(O)=C(C)C2NC=CC12 | 0.003 | 300 | [6 empty] | 80 | 600 | 53.35 | 24.52 | 5.89 | 11.28 | 0.52 | 348.66 | 74.97 | 6 | 8.55
115 | 10 | TN03 | Psf | CCCNCC1C(N)CNCCN(CCNC2CN(CCC)CCN2)CCN1CCN(CCN)CCN | 1 | 300 | O=C(Cl)C1=CC(C(=O)Cl)=CC(C(=O)Cl)=C1 | 0.3 | 60 | CC1=C(OB2NB3NBN4B(O)NB5CB(ONCCC6=CC=C(O)C(O)=C6)N6B(O)NB7NB(O)N2B2N3B4N5B6N72)C(O)=C(C)C2NC=CC12 | 0.003 | 300 | [6 empty] | 80 | 600 | 53.35 | 24.52 | 5.89 | 11.28 | 0.52 | 348.66 | 74.97 | 6 | 8.55
116 | 10 | TN03 | Psf | CCCNCC1C(N)CNCCN(CCNC2CN(CCC)CCN2)CCN1CCN(CCN)CCN | 1 | 300 | O=C(Cl)C1=CC(C(=O)Cl)=CC(C(=O)Cl)=C1 | 0.3 | 60 | CC1=C(OB2NB3NBN4B(O)NB5CB(ONCCC6=CC=C(O)C(O)=C6)N6B(O)NB7NB(O)N2B2N3B4N5B6N72)C(O)=C(C)C2NC=CC12 | 0.003 | 300 | [6 empty] | 80 | 600 | 53.35 | 24.52 | 5.89 | 11.28 | 0.52 | 348.66 | 74.97 | 6 | 8.55
117 | 10 | TN03 | Psf | CCCNCC1C(N)CNCCN(CCNC2CN(CCC)CCN2)CCN1CCN(CCN)CCN | 1 | 300 | O=C(Cl)C1=CC(C(=O)Cl)=CC(C(=O)Cl)=C1 | 0.3 | 60 | CC1=C(OB2NB3NBN4B(O)NB5CB(ONCCC6=CC=C(O)C(O)=C6)N6B(O)NB7NB(O)N2B2N3B4N5B6N72)C(O)=C(C)C2NC=CC12 | 0.003 | 300 | [6 empty] | 80 | 600 | 53.35 | 24.52 | 5.89 | 11.28 | 0.52 | 348.66 | 74.97 | 6 | 8.55
118 | 10 | TN03 | Psf | CCCNCC1C(N)CNCCN(CCNC2CN(CCC)CCN2)CCN1CCN(CCN)CCN | 1 | 300 | O=C(Cl)C1=CC(C(=O)Cl)=CC(C(=O)Cl)=C1 | 0.3 | 60 | CC1=C(OB2NB3NBN4B(O)NB5CB(ONCCC6=CC=C(O)C(O)=C6)N6B(O)NB7NB(O)N2B2N3B4N5B6N72)C(O)=C(C)C2NC=CC12 | 0.003 | 300 | [6 empty] | 80 | 600 | 53.35 | 24.52 | 5.89 | 11.28 | 0.52 | 348.66 | 74.97 | 6 | 8.55 | 1000 | 95.07 | 7.76 | 52.33 | 8.08
119 | 10 | TN03 | Psf | CCCNCC1C(N)CNCCN(CCNC2CN(CCC)CCN2)CCN1CCN(CCN)CCN | 1 | 300 | O=C(Cl)C1=CC(C(=O)Cl)=CC(C(=O)Cl)=C1 | 0.3 | 60 | CC1=C(OB2NB3NBN4B(O)NB5CB(ONCCC6=CC=C(O)C(O)=C6)N6B(O)NB7NB(O)N2B2N3B4N5B6N72)C(O)=C(C)C2NC=CC12 | 0.003 | 300 | [6 empty] | 80 | 600 | 53.35 | 24.52 | 5.89 | 11.28 | 0.52 | 348.66 | 74.97 | 3 |  | 2000 | 92.41 | 6.316667
120 | 10 | TN03 | Psf | CCCNCC1C(N)CNCCN(CCNC2CN(CCC)CCN2)CCN1CCN(CCN)CCN | 1 | 300 | O=C(Cl)C1=CC(C(=O)Cl)=CC(C(=O)Cl)=C1 | 0.3 | 60 | CC1=C(OB2NB3NBN4B(O)NB5CB(ONCCC6=CC=C(O)C(O)=C6)N6B(O)NB7NB(O)N2B2N3B4N5B6N72)C(O)=C(C)C2NC=CC12 | 0.003 | 300 | [6 empty] | 80 | 600 | 53.35 | 24.52 | 5.89 | 11.28 | 0.52 | 348.66 | 74.97 | 4 |  | 2000 | 92.41 | 6.4425
121 | 10 | TN03 | Psf | CCCNCC1C(N)CNCCN(CCNC2CN(CCC)CCN2)CCN1CCN(CCN)CCN | 1 | 300 | O=C(Cl)C1=CC(C(=O)Cl)=CC(C(=O)Cl)=C1 | 0.3 | 60 | CC1=C(OB2NB3NBN4B(O)NB5CB(ONCCC6=CC=C(O)C(O)=C6)N6B(O)NB7NB(O)N2B2N3B4N5B6N72)C(O)=C(C)C2NC=CC12 | 0.003 | 300 | [6 empty] | 80 | 600 | 53.35 | 24.52 | 5.89 | 11.28 | 0.52 | 348.66 | 74.97 | 5 |  | 2000 | 92.32 | 7.048
122 | 10 | TN03 | Psf | CCCNCC1C(N)CNCCN(CCNC2CN(CCC)CCN2)CCN1CCN(CCN)CCN | 1 | 300 | O=C(Cl)C1=CC(C(=O)Cl)=CC(C(=O)Cl)=C1 | 0.3 | 60 | CC1=C(OB2NB3NBN4B(O)NB5CB(ONCCC6=CC=C(O)C(O)=C6)N6B(O)NB7NB(O)N2B2N3B4N5B6N72)C(O)=C(C)C2NC=CC12 | 0.003 | 300 | [6 empty] | 80 | 600 | 53.35 | 24.52 | 5.89 | 11.28 | 0.52 | 348.66 | 74.97 | 6 | 8.55 | 2000 | 93.52 | 7.63 | 43.08 | 7.97
123 | 10 | TN03 | Psf | CCCNCC1C(N)CNCCN(CCNC2CN(CCC)CCN2)CCN1CCN(CCN)CCN | 1 | 300 | O=C(Cl)C1=CC(C(=O)Cl)=CC(C(=O)Cl)=C1 | 0.3 | 60 | CC1=C(OB2NB3NBN4B(O)NB5CB(ONCCC6=CC=C(O)C(O)=C6)N6B(O)NB7NB(O)N2B2N3B4N5B6N72)C(O)=C(C)C2NC=CC12 | 0.003 | 300 | [6 empty] | 80 | 600 | 53.35 | 24.52 | 5.89 | 11.28 | 0.52 | 348.66 | 74.97 | 6 | 8.55 | 3000 | 91.01 | 6.66 | 35.84 | 7.75
126 | 10 | TN03 | Psf | CCCNCC1C(N)CNCCN(CCNC2CN(CCC)CCN2)CCN1CCN(CCN)CCN | 1 | 300 | O=C(Cl)C1=CC(C(=O)Cl)=CC(C(=O)Cl)=C1 | 0.3 | 60 | CC1=C(OB2NB3NBN4B(O)NB5CB(ONCCC6=CC=C(O)C(O)=C6)N6B(O)NB7NB(O)N2B2N3B4N5B6N72)C(O)=C(C)C2NC=CC12 | 0.003 | 300 | [6 empty] | 80 | 600 | 53.35 | 24.52 | 5.89 | 11.28 | 0.52 | 348.66 | 74.97 | 7 |  | 2000 | 92.12 | 8.427143
128 | 11 | PEI/GRT-2 | Psf | CCCNCC1C(N)CNCCN(CCNC2CN(CCC)CCN2)CCN1CCN(CCN)CCN | 0.5 | 300 | O=C(Cl)C1=CC(C(=O)Cl)=CC(C(=O)Cl)=C1 | 0.2 | 60 | C[N+](C)(C)CC(=O)NN.[Cl-] | 0.26 | 300 | [6 empty] | 60 | 300 | 74.52 | 0.899 | 5.57 | 6.95 |  | 308 | 95 | 6 | 19.21667 | 1000 | 97.35 | 16.10833 | 57.82 | 16.76833
130 | 11 | PEI/GRT-2 | Psf | CCCNCC1C(N)CNCCN(CCNC2CN(CCC)CCN2)CCN1CCN(CCN)CCN | 0.5 | 300 | O=C(Cl)C1=CC(C(=O)Cl)=CC(C(=O)Cl)=C1 | 0.2 | 60 | C[N+](C)(C)CC(=O)NN.[Cl-] | 0.26 | 300 | [6 empty] | 60 | 300 | 74.52 | 0.899 | 5.57 | 6.95 |  | 308 | 95
131 | 11 | PEI/GRT-2 | Psf | CCCNCC1C(N)CNCCN(CCNC2CN(CCC)CCN2)CCN1CCN(CCN)CCN | 0.5 | 300 | O=C(Cl)C1=CC(C(=O)Cl)=CC(C(=O)Cl)=C1 | 0.2 | 60 | C[N+](C)(C)CC(=O)NN.[Cl-] | 0.26 | 300 | [6 empty] | 60 | 300 | 74.52 | 0.899 | 5.57 | 6.95 |  | 308 | 95
132 | 11 | PEI/GRT-2 | Psf | CCCNCC1C(N)CNCCN(CCNC2CN(CCC)CCN2)CCN1CCN(CCN)CCN | 0.5 | 300 | O=C(Cl)C1=CC(C(=O)Cl)=CC(C(=O)Cl)=C1 | 0.2 | 60 | C[N+](C)(C)CC(=O)NN.[Cl-] | 0.26 | 300 | [6 empty] | 60 | 300 | 74.52 | 0.899 | 5.57 | 6.95 |  | 308 | 95
133 | 11 | PEI/GRT-2 | Psf | CCCNCC1C(N)CNCCN(CCNC2CN(CCC)CCN2)CCN1CCN(CCN)CCN | 0.5 | 300 | O=C(Cl)C1=CC(C(=O)Cl)=CC(C(=O)Cl)=C1 | 0.2 | 60 | C[N+](C)(C)CC(=O)NN.[Cl-] | 0.26 | 300 | [6 empty] | 60 | 300 | 74.52 | 0.899 | 5.57 | 6.95 |  | 308 | 95
134 | 11 | PEI/GRT-2 | Psf | CCCNCC1C(N)CNCCN(CCNC2CN(CCC)CCN2)CCN1CCN(CCN)CCN | 0.5 | 300 | O=C(Cl)C1=CC(C(=O)Cl)=CC(C(=O)Cl)=C1 | 0.2 | 60 | C[N+](C)(C)CC(=O)NN.[Cl-] | 0.26 | 300 | [6 empty] | 60 | 300 | 74.52 | 0.899 | 5.57 | 6.95 |  | 308 | 95
135 | 11 | PEI/GRT-2 | Psf | CCCNCC1C(N)CNCCN(CCNC2CN(CCC)CCN2)CCN1CCN(CCN)CCN | 0.5 | 300 | O=C(Cl)C1=CC(C(=O)Cl)=CC(C(=O)Cl)=C1 | 0.2 | 60 | C[N+](C)(C)CC(=O)NN.[Cl-] | 0.26 | 300 | [6 empty] | 60 | 300 | 74.52 | 0.899 | 5.57 | 6.95 |  | 308 | 95
136 | 11 | PEI/GRT-2 | Psf | CCCNCC1C(N)CNCCN(CCNC2CN(CCC)CCN2)CCN1CCN(CCN)CCN | 0.5 | 300 | O=C(Cl)C1=CC(C(=O)Cl)=CC(C(=O)Cl)=C1 | 0.2 | 60 | C[N+](C)(C)CC(=O)NN.[Cl-] | 0.26 | 300 | [6 empty] | 60 | 300 | 74.52 | 0.899 | 5.57 | 6.95 |  | 308 | 95
137 | 11 | PEI/GRT-2 | Psf | CCCNCC1C(N)CNCCN(CCNC2CN(CCC)CCN2)CCN1CCN(CCN)CCN | 0.5 | 300 | O=C(Cl)C1=CC(C(=O)Cl)=CC(C(=O)Cl)=C1 | 0.2 | 60 | C[N+](C)(C)CC(=O)NN.[Cl-] | 0.26 | 300 | [6 empty] | 60 | 300 | 74.52 | 0.899 | 5.57 | 6.95 |  | 308 | 95
138 | 12 | NF-TC | PAN | CCCNCC1C(N)CNCCN(CCNC2CN(CCC)CCN2)CCN1CCN(CCN)CCN | 0.3 | 120 | C1CNCCN1 | 0.2 | 120 | O=C(Cl)C1=CC(C(=O)Cl)=CC(C(=O)Cl)=C1 | 0.1 | 60 | C[N+](C)(C)CC1CO1.[Cl-] | 4 | 120 |  |  |  | 70 | 300 | 35.3 | 8.86 | 10.3 |  | 0.25 | 299.9 | 150 | 5 | 7.34 | 2000 | 96.49 | 7.5 | 30.66 | 9.5
139 | 12 | NF-TC | PAN | CCCNCC1C(N)CNCCN(CCNC2CN(CCC)CCN2)CCN1CCN(CCN)CCN | 0.3 | 120 | C1CNCCN1 | 0.2 | 120 | O=C(Cl)C1=CC(C(=O)Cl)=CC(C(=O)Cl)=C1 | 0.1 | 60 | C[N+](C)(C)CC1CO1.[Cl-] | 4 | 120 |  |  |  | 70 | 300 | 35.3 | 8.86 | 10.3 |  | 0.25 | 299.9 | 150 | 5
140 | 12 | NF-TC | PAN | CCCNCC1C(N)CNCCN(CCNC2CN(CCC)CCN2)CCN1CCN(CCN)CCN | 0.3 | 120 | C1CNCCN1 | 0.2 | 120 | O=C(Cl)C1=CC(C(=O)Cl)=CC(C(=O)Cl)=C1 | 0.1 | 60 | C[N+](C)(C)CC1CO1.[Cl-] | 4 | 120 |  |  |  | 70 | 300 | 35.3 | 8.86 | 10.3 |  | 0.25 | 299.9 | 150 | 5
141 | 12 | NF-TC | PAN | CCCNCC1C(N)CNCCN(CCNC2CN(CCC)CCN2)CCN1CCN(CCN)CCN | 0.3 | 120 | C1CNCCN1 | 0.2 | 120 | O=C(Cl)C1=CC(C(=O)Cl)=CC(C(=O)Cl)=C1 | 0.1 | 60 | C[N+](C)(C)CC1CO1.[Cl-] | 4 | 120 |  |  |  | 70 | 300 | 35.3 | 8.86 | 10.3 |  | 0.25 | 299.9 | 150 | 5
142 | 12 | NF-TC | PAN | CCCNCC1C(N)CNCCN(CCNC2CN(CCC)CCN2)CCN1CCN(CCN)CCN | 0.3 | 120 | C1CNCCN1 | 0.2 | 120 | O=C(Cl)C1=CC(C(=O)Cl)=CC(C(=O)Cl)=C1 | 0.1 | 60 | C[N+](C)(C)CC1CO1.[Cl-] | 4 | 120 |  |  |  | 70 | 300 | 35.3 | 8.86 | 10.3 |  | 0.25 | 299.9 | 150 | 5
143 | 12 | NF-P | PAN | CCCNCC1C(N)CNCCN(CCNC2CN(CCC)CCN2)CCN1CCN(CCN)CCN | 0.3 | 120 | C1CNCCN1 | 0.2 | 120 | O=C(Cl)C1=CC(C(=O)Cl)=CC(C(=O)Cl)=C1 | 0.1 | 60 | [6 empty] | 70 | 300 | 49.1 | -26.82 | 6.8 |  | 0.25 | 334.2 | 130 | 5 | 7.5 | 2000 | 96.13 | 7.5 | 30.31 | 10.062
144 | 12 | NF-P | PAN | CCCNCC1C(N)CNCCN(CCNC2CN(CCC)CCN2)CCN1CCN(CCN)CCN | 0.3 | 120 | C1CNCCN1 | 0.2 | 120 | O=C(Cl)C1=CC(C(=O)Cl)=CC(C(=O)Cl)=C1 | 0.1 | 60 | [6 empty] | 70 | 300 | 49.1 | -26.82 | 6.8 |  | 0.25 | 334.2 | 130 | 5
145 | 12 | NF-P | PAN | CCCNCC1C(N)CNCCN(CCNC2CN(CCC)CCN2)CCN1CCN(CCN)CCN | 0.3 | 120 | C1CNCCN1 | 0.2 | 120 | O=C(Cl)C1=CC(C(=O)Cl)=CC(C(=O)Cl)=C1 | 0.1 | 60 | [6 empty] | 70 | 300 | 49.1 | -26.82 | 6.8 |  | 0.25 | 334.2 | 130 | 5
146 | 12 | NF-P | PAN | CCCNCC1C(N)CNCCN(CCNC2CN(CCC)CCN2)CCN1CCN(CCN)CCN | 0.3 | 120 | C1CNCCN1 | 0.2 | 120 | O=C(Cl)C1=CC(C(=O)Cl)=CC(C(=O)Cl)=C1 | 0.1 | 60 | [6 empty] | 70 | 300 | 49.1 | -26.82 | 6.8 |  | 0.25 | 334.2 | 130 | 5
147 | 12 | NF-P | PAN | CCCNCC1C(N)CNCCN(CCNC2CN(CCC)CCN2)CCN1CCN(CCN)CCN | 0.3 | 120 | C1CNCCN1 | 0.2 | 120 | O=C(Cl)C1=CC(C(=O)Cl)=CC(C(=O)Cl)=C1 | 0.1 | 60 | [6 empty] | 70 | 300 | 49.1 | -26.82 | 6.8 |  | 0.25 | 334.2 | 130 | 5
148 | 14 | B-TFC0.5 | Psf | C1CNCCN1 | 4 | 30 | O=C(Cl)C1=CC(C(=O)Cl)=CC(C(=O)Cl)=C1 | 0.1 | 30 | CCCC[N+](CCCC)(CCCC)CC1=CC=CC=C1.[Cl-] | 0 | [10 empty] | 1.99 |  |  | 0.219 | 167.3 | 20 |  | 6.8
149 | 14 | B-TFC0.5 | Psf | C1CNCCN1 | 4 | 30 | O=C(Cl)C1=CC(C(=O)Cl)=CC(C(=O)Cl)=C1 | 0.1 | 30 | CCCC[N+](CCCC)(CCCC)CC1=CC=CC=C1.[Cl-] | 0.0298 | [10 empty] | 5.31 |  |  | 0.222 |  | 20 |  | 6.99
150 | 14 | B-TFC0.5 | Psf | C1CNCCN1 | 4 | 30 | O=C(Cl)C1=CC(C(=O)Cl)=CC(C(=O)Cl)=C1 | 0.1 | 30 | CCCC[N+](CCCC)(CCCC)CC1=CC=CC=C1.[Cl-] | 0.298 | [10 empty] | 13.62 |  |  | 0.225 |  | 40 |  | 7.88
151 | 14 | B-TFC0.5 | Psf | C1CNCCN1 | 4 | 30 | O=C(Cl)C1=CC(C(=O)Cl)=CC(C(=O)Cl)=C1 | 0.1 | 30 | CCCC[N+](CCCC)(CCCC)CC1=CC=CC=C1.[Cl-] | 0.894 | [10 empty] | 18.6 |  |  | 0.228 | 180.3 | 50 |  | 10.4
152 | 14 | B-TFC0.5 | Psf | C1CNCCN1 | 4 | 30 | O=C(Cl)C1=CC(C(=O)Cl)=CC(C(=O)Cl)=C1 | 0.1 | 30 | CCCC[N+](CCCC)(CCCC)CC1=CC=CC=C1.[Cl-] | 1.49 | [10 empty] | 25.9 |  |  | 0.23 |  | 80 |  | 13.69
153 | 14 | TFC3 | Psf | C1CNCCN1 | 4 | 180 | O=C(Cl)C1=CC(C(=O)Cl)=CC(C(=O)Cl)=C1 | 0.1 | 180 | [12 empty] | 10.3 |  |  | 0.217 | 152.7 |  |  | 2.8
155 | 15 | PPM/Cu2+0.1 | PE | CCCNCC1C(N)CNCCN(CCNC2CN(CCC)CCN2)CCN1CCN(CCN)CCN | 0.6 | 600 | O=C(Cl)C1=CC(C(=O)Cl)=CC(C(=O)Cl)=C1 | 0.15 | 60 | CNC1=CC2=C(C=C1NC)NC1=CC3=C(C=C1N2)NC1=CC(C)=C(C)C=C1N3 | 0.05 | 1800 | O.O.[Cl-].[Cl-].[Cu] | 0.01 | 1800 |  |  |  | 60 | 600 | 74.3 | -24.06 | 23.3 |  |  |  | 24.67 | 5 | 14.02 | 1000 | 92.91 | 12.63 | 62.62 | 12.02
157 | 15 | PPM/Cu2+1.0 | PE | CCCNCC1C(N)CNCCN(CCNC2CN(CCC)CCN2)CCN1CCN(CCN)CCN | 0.6 | 600 | O=C(Cl)C1=CC(C(=O)Cl)=CC(C(=O)Cl)=C1 | 0.15 | 60 | CNC1=CC2=C(C=C1NC)NC1=CC3=C(C=C1N2)NC1=CC(C)=C(C)C=C1N3 | 0.05 | 1800 | O.O.[Cl-].[Cl-].[Cu] | 0.1 | 1800 |  |  |  | 60 | 600 | 81.5 | -10.94 | 16.6 |  |  |  | 33.01 | 5 | 14.41 | 1000 | 97.01 | 12.86 | 62.24 | 12.07
158 | 15 | PPM/Cu2+2.0 | PE | CCCNCC1C(N)CNCCN(CCNC2CN(CCC)CCN2)CCN1CCN(CCN)CCN | 0.6 | 600 | O=C(Cl)C1=CC(C(=O)Cl)=CC(C(=O)Cl)=C1 | 0.15 | 60 | CNC1=CC2=C(C=C1NC)NC1=CC3=C(C=C1N2)NC1=CC(C)=C(C)C=C1N3 | 0.05 | 1800 | O.O.[Cl-].[Cl-].[Cu] | 0.2 | 1800 |  |  |  | 60 | 600 | 79.7 | -18.75 | 14.9 |  |  |  | 33.15 | 5 | 10.58 | 1000 | 91.66 | 9.28 | 63.15 | 8.77
159 | 15 | PPM/Cu2+0.5 | PE | CCCNCC1C(N)CNCCN(CCNC2CN(CCC)CCN2)CCN1CCN(CCN)CCN | 0.6 | 600 | O=C(Cl)C1=CC(C(=O)Cl)=CC(C(=O)Cl)=C1 | 0.15 | 60 | CNC1=CC2=C(C=C1NC)NC1=CC3=C(C=C1N2)NC1=CC(C)=C(C)C=C1N3 | 0.05 | 1800 | O.O.[Cl-].[Cl-].[Cu] | 0.05 | 1800 |  |  |  | 60 | 600 | 79.7 | -25.94 | 18.2 |  |  |  | 26.6 | 5 | 15.99
160 | 15 | PPM/Cu2+0.5 | PE | CCCNCC1C(N)CNCCN(CCNC2CN(CCC)CCN2)CCN1CCN(CCN)CCN | 0.6 | 600 | O=C(Cl)C1=CC(C(=O)Cl)=CC(C(=O)Cl)=C1 | 0.15 | 60 | CNC1=CC2=C(C=C1NC)NC1=CC3=C(C=C1N2)NC1=CC(C)=C(C)C=C1N3 | 0.05 | 1800 | O.O.[Cl-].[Cl-].[Cu] | 0.05 | 1800 |  |  |  | 60 | 600 | 79.7 | -25.94 | 18.2 |  |  |  | 26.6 | 5 | 15.99
161 | 15 | PPM/Cu2+0.5 | PE | CCCNCC1C(N)CNCCN(CCNC2CN(CCC)CCN2)CCN1CCN(CCN)CCN | 0.6 | 600 | O=C(Cl)C1=CC(C(=O)Cl)=CC(C(=O)Cl)=C1 | 0.15 | 60 | CNC1=CC2=C(C=C1NC)NC1=CC3=C(C=C1N2)NC1=CC(C)=C(C)C=C1N3 | 0.05 | 1800 | O.O.[Cl-].[Cl-].[Cu] | 0.05 | 1800 |  |  |  | 60 | 600 | 79.7 | -25.94 | 18.2 |  |  |  | 26.6 | 5 | 15.99
162 | 15 | PPM/Cu2+0.5 | PE | CCCNCC1C(N)CNCCN(CCNC2CN(CCC)CCN2)CCN1CCN(CCN)CCN | 0.6 | 600 | O=C(Cl)C1=CC(C(=O)Cl)=CC(C(=O)Cl)=C1 | 0.15 | 60 | CNC1=CC2=C(C=C1NC)NC1=CC3=C(C=C1N2)NC1=CC(C)=C(C)C=C1N3 | 0.05 | 1800 | O.O.[Cl-].[Cl-].[Cu] | 0.05 | 1800 |  |  |  | 60 | 600 | 79.7 | -25.94 | 18.2 |  |  |  | 26.6 | 5 | 15.99
163 | 15 | PPM/Cu2+0.5 | PE | CCCNCC1C(N)CNCCN(CCNC2CN(CCC)CCN2)CCN1CCN(CCN)CCN | 0.6 | 600 | O=C(Cl)C1=CC(C(=O)Cl)=CC(C(=O)Cl)=C1 | 0.15 | 60 | CNC1=CC2=C(C=C1NC)NC1=CC3=C(C=C1N2)NC1=CC(C)=C(C)C=C1N3 | 0.05 | 1800 | O.O.[Cl-].[Cl-].[Cu] | 0.05 | 1800 |  |  |  | 60 | 600 | 79.7 | -25.94 | 18.2 |  |  |  | 26.6 | 5 | 15.99
164 | 15 | PPM/Cu2+0.5 | PE | CCCNCC1C(N)CNCCN(CCNC2CN(CCC)CCN2)CCN1CCN(CCN)CCN | 0.6 | 600 | O=C(Cl)C1=CC(C(=O)Cl)=CC(C(=O)Cl)=C1 | 0.15 | 60 | CNC1=CC2=C(C=C1NC)NC1=CC3=C(C=C1N2)NC1=CC(C)=C(C)C=C1N3 | 0.05 | 1800 | O.O.[Cl-].[Cl-].[Cu] | 0.05 | 1800 |  |  |  | 60 | 600 | 79.7 | -25.94 | 18.2 |  |  |  | 26.6 | 5 | 15.99
165 | 16 | Cu2+-MPD | PES | CNC1=C(N(C)~C)C=C2N=C3C=C4NC5=C(C=C(C)C(C)=C5)N=C4C=C3NC2=C1 | 0.2 | 180 | O.O.[Cl-].[Cl-].[Cu] | 0.807 | 180 | C1CNCCNCCNCCN1 | 0 | 0 | CCCN(C)(O)(O)CCNCCNCCIC | 0 | 0 |  |  |  | 50 | 1200 | 52.78 | -26.94 | 101 |  | 0.56 | 676 | 67.8 | 6 | 13.08 | 1000 | 76.74 |  | 29.55
166 | 16 | Cyc@Cu2+ -MPD | PES | CNC1=C(N(C)~C)C=C2N=C3C=C4NC5=C(C=C(C)C(C)=C5)N=C4C=C3NC2=C1 | 0.2 | 180 | O.O.[Cl-].[Cl-].[Cu] | 0.807 | 180 | C1CNCCNCCNCCN1 | 0.133 | 180 | CCCN(C)(O)(O)CCNCCNCCIC | 0 | 0 |  |  |  | 50 | 1200 | 37.17 | -7.31 | 18.2 |  | 0.6 | 799 | 39.6 | 6 | 17.82 | 1000 | 91.41 |  | 17.75
167 | 16 | Q_Cyc@Cu2+ -MPD-1 | PES | CNC1=C(N(C)~C)C=C2N=C3C=C4NC5=C(C=C(C)C(C)=C5)N=C4C=C3NC2=C1 | 0.2 | 180 | O.O.[Cl-].[Cl-].[Cu] | 0.807 | 180 | C1CNCCNCCNCCN1 | 0 | 0 | CCCN(C)(O)(O)CCNCCNCCIC | 0.2 | 180 |  |  |  | 50 | 1200 | 45.48 | 17.14 | 50.7 |  | 0.6 | 705 | 42.2 | 6 | 15.06 | 1000 | 89.28 |  | 19.34
168 | 16 | Q_Cyc@Cu2+ -MPD-2 | PES | CNC1=C(N(C)~C)C=C2N=C3C=C4NC5=C(C=C(C)C(C)=C5)N=C4C=C3NC2=C1 | 0.2 | 180 | O.O.[Cl-].[Cl-].[Cu] | 0.807 | 180 | C1CNCCNCCNCCN1 | 0 | 0 | CCCN(C)(O)(O)CCNCCNCCIC | 0.4 | 180 |  |  |  | 50 | 1200 | 40.87 | 17.14 | 18.7 |  | 0.6 | 705 | 42.2 | 6 | 19.2 | 1000 | 97.36 |  | 20.83
169 | 16 | Q_Cyc@Cu2+ -MPD-2 | PES | CNC1=C(N(C)~C)C=C2N=C3C=C4NC5=C(C=C(C)C(C)=C5)N=C4C=C3NC2=C1 | 0.2 | 180 | O.O.[Cl-].[Cl-].[Cu] | 0.807 | 180 | C1CNCCNCCNCCN1 | 0 | 0 | CCCN(C)(O)(O)CCNCCNCCIC | 0.4 | 180 |  |  |  | 50 | 1200 | 40.87 | 17.14 | 18.7 |  | 0.6 | 705 | 42.2 | 6 | 19.2 | 1000 | 97.36 |  | 20.83
170 | 16 | Q_Cyc@Cu2+ -MPD-3 | PES | CNC1=C(N(C)~C)C=C2N=C3C=C4NC5=C(C=C(C)C(C)=C5)N=C4C=C3NC2=C1 | 0.2 | 180 | O.O.[Cl-].[Cl-].[Cu] | 0.807 | 180 | C1CNCCNCCNCCN1 | 0 | 0 | CCCN(C)(O)(O)CCNCCNCCIC | 0.6 | 180 |  |  |  | 50 | 1200 | 44.52 | 17.14 | 25.6 |  | 0.6 | 705 | 42.2 | 6 | 19.81 | 1000 | 91.83 |  | 14.67
171 | 16 | Q_Cyc@Cu2+ -MPD-3 | PES | CNC1=C(N(C)~C)C=C2N=C3C=C4NC5=C(C=C(C)C(C)=C5)N=C4C=C3NC2=C1 | 0.2 | 180 | O.O.[Cl-].[Cl-].[Cu] | 0.807 | 180 | C1CNCCNCCNCCN1 | 0 | 0 | CCCN(C)(O)(O)CCNCCNCCIC | 0.6 | 180 |  |  |  | 50 | 1200 | 44.52 | 17.14 | 25.6 |  | 0.6 | 705 | 42.2 | 6 | 19.81 | 1000 | 91.83 |  | 14.67
172 | 16 | Q_Cyc@Cu2+ -MPD-3 | PES | CNC1=C(N(C)~C)C=C2N=C3C=C4NC5=C(C=C(C)C(C)=C5)N=C4C=C3NC2=C1 | 0.2 | 180 | O.O.[Cl-].[Cl-].[Cu] | 0.807 | 180 | C1CNCCNCCNCCN1 | 0 | 0 | CCCN(C)(O)(O)CCNCCNCCIC | 0.6 | 180 |  |  |  | 50 | 1200 | 44.52 | 17.14 | 25.6 |  | 0.6 | 705 | 42.2 | 6 | 19.81 | 1000 | 91.83 |  | 14.67
173 | 17 | DPC@PEI-TMC-1（N1） | PES | CCCNCC1C(N)CNCCN(CCNC2CN(CCC)CCN2)CCN1CCN(CCN)CCN | 2 | 120 | O=C(Cl)C1=CC(C(=O)Cl)=CC(C(=O)Cl)=C1 | 0.15 | 60 | CC1CC[NH+](CCCCCCO)CC1.CCCCC[N+]1(CCCCCCO)CCC(C)CC1.[Cl-].[Cl-] | 0.1 | 900 | [6 empty] | 60 | 600 | 58.43 | 23.82 | 28.26 | 35.2 | 0.508 | 510.64 | 202.5 | 6 | 37.34
174 | 17 | DPC@PEI-TMC-1（N1） | PES | CCCNCC1C(N)CNCCN(CCNC2CN(CCC)CCN2)CCN1CCN(CCN)CCN | 2 | 120 | O=C(Cl)C1=CC(C(=O)Cl)=CC(C(=O)Cl)=C1 | 0.15 | 60 | CC1CC[NH+](CCCCCCO)CC1.CCCCC[N+]1(CCCCCCO)CCC(C)CC1.[Cl-].[Cl-] | 0.1 | 900 | [6 empty] | 60 | 600 | 58.43 | 23.82 | 28.26 | 35.2 | 0.508 | 510.64 | 202.5 | 6 | 37.34
175 | 17 | DPC@PEI-TMC-1（N1） | PES | CCCNCC1C(N)CNCCN(CCNC2CN(CCC)CCN2)CCN1CCN(CCN)CCN | 2 | 120 | O=C(Cl)C1=CC(C(=O)Cl)=CC(C(=O)Cl)=C1 | 0.15 | 60 | CC1CC[NH+](CCCCCCO)CC1.CCCCC[N+]1(CCCCCCO)CCC(C)CC1.[Cl-].[Cl-] | 0.1 | 900 | [6 empty] | 60 | 600 | 58.43 | 23.82 | 28.26 | 35.2 | 0.508 | 510.64 | 202.5 | 6 | 37.34
176 | 17 | DPC@PEI-TMC-1（N1） | PES | CCCNCC1C(N)CNCCN(CCNC2CN(CCC)CCN2)CCN1CCN(CCN)CCN | 2 | 120 | O=C(Cl)C1=CC(C(=O)Cl)=CC(C(=O)Cl)=C1 | 0.15 | 60 | CC1CC[NH+](CCCCCCO)CC1.CCCCC[N+]1(CCCCCCO)CCC(C)CC1.[Cl-].[Cl-] | 0.1 | 900 | [6 empty] | 60 | 600 | 58.43 | 23.82 | 28.26 | 35.2 | 0.508 | 510.64 | 202.5 | 6 | 37.34
177 | 17 | DPC@PEI-TMC-1（N1） | PES | CCCNCC1C(N)CNCCN(CCNC2CN(CCC)CCN2)CCN1CCN(CCN)CCN | 2 | 120 | O=C(Cl)C1=CC(C(=O)Cl)=CC(C(=O)Cl)=C1 | 0.15 | 60 | CC1CC[NH+](CCCCCCO)CC1.CCCCC[N+]1(CCCCCCO)CCC(C)CC1.[Cl-].[Cl-] | 0.1 | 900 | [6 empty] | 60 | 600 | 58.43 | 23.82 | 28.26 | 35.2 | 0.508 | 510.64 | 202.5 | 6 | 37.34
178 | 17 | DPC@PEI-TMC-2 | PES | CCCNCC1C(N)CNCCN(CCNC2CN(CCC)CCN2)CCN1CCN(CCN)CCN | 2 | 120 | O=C(Cl)C1=CC(C(=O)Cl)=CC(C(=O)Cl)=C1 | 0.15 | 60 | CC1CC[NH+](CCCCCCO)CC1.CCCCC[N+]1(CCCCCCO)CCC(C)CC1.[Cl-].[Cl-] | 0.1 | 900 | [6 empty] | 60 | 600 | 57.01 | 24.46 | 35.38 | 38.65 | 0.52 | 540.96 | 245 | 6 | 27.35
179 | 17 | DPC@PEI-TMC-2 | PES | CCCNCC1C(N)CNCCN(CCNC2CN(CCC)CCN2)CCN1CCN(CCN)CCN | 2 | 120 | O=C(Cl)C1=CC(C(=O)Cl)=CC(C(=O)Cl)=C1 | 0.15 | 60 | CC1CC[NH+](CCCCCCO)CC1.CCCCC[N+]1(CCCCCCO)CCC(C)CC1.[Cl-].[Cl-] | 0.1 | 900 | [6 empty] | 60 | 600 | 57.01 | 24.46 | 35.38 | 38.65 | 0.52 | 540.96 | 245 | 6 | 27.35
180 | 17 | DPC@PEI-TMC-2 | PES | CCCNCC1C(N)CNCCN(CCNC2CN(CCC)CCN2)CCN1CCN(CCN)CCN | 2 | 120 | O=C(Cl)C1=CC(C(=O)Cl)=CC(C(=O)Cl)=C1 | 0.15 | 60 | CC1CC[NH+](CCCCCCO)CC1.CCCCC[N+]1(CCCCCCO)CCC(C)CC1.[Cl-].[Cl-] | 0.1 | 900 | [6 empty] | 60 | 600 | 57.01 | 24.46 | 35.38 | 38.65 | 0.52 | 540.96 | 245 | 6 | 27.35
181 | 17 | DPC@PEI-TMC-3 | PES | CCCNCC1C(N)CNCCN(CCNC2CN(CCC)CCN2)CCN1CCN(CCN)CCN | 2 | 120 | O=C(Cl)C1=CC(C(=O)Cl)=CC(C(=O)Cl)=C1 | 0.15 | 60 | CC1CC[NH+](CCCCCCO)CC1.CCCCC[N+]1(CCCCCCO)CCC(C)CC1.[Cl-].[Cl-] | 0.1 | 900 | [6 empty] | 60 | 600 | 53.73 | 21.92 | 39.76 | 45.5 | 0.536 | 596.81 | 392.5 | 6 | 17.51
182 | 17 | DPC@PEI-TMC-3 | PES | CCCNCC1C(N)CNCCN(CCNC2CN(CCC)CCN2)CCN1CCN(CCN)CCN | 2 | 120 | O=C(Cl)C1=CC(C(=O)Cl)=CC(C(=O)Cl)=C1 | 0.15 | 60 | CC1CC[NH+](CCCCCCO)CC1.CCCCC[N+]1(CCCCCCO)CCC(C)CC1.[Cl-].[Cl-] | 0.1 | 900 | [6 empty] | 60 | 600 | 53.73 | 21.92 | 39.76 | 45.5 | 0.536 | 596.81 | 392.5 | 6 | 17.51
183 | 17 | DPC@PEI-TMC-3 | PES | CCCNCC1C(N)CNCCN(CCNC2CN(CCC)CCN2)CCN1CCN(CCN)CCN | 2 | 120 | O=C(Cl)C1=CC(C(=O)Cl)=CC(C(=O)Cl)=C1 | 0.15 | 60 | CC1CC[NH+](CCCCCCO)CC1.CCCCC[N+]1(CCCCCCO)CCC(C)CC1.[Cl-].[Cl-] | 0.1 | 900 | [6 empty] | 60 | 600 | 53.73 | 21.92 | 39.76 | 45.5 | 0.536 | 596.81 | 392.5 | 6 | 17.51
189 | 18 | PEI-TMC-QTHEED | Psf | CCCNCC1C(N)CNCCN(CCNC2CN(CCC)CCN2)CCN1CCN(CCN)CCN | 0.5 | 300 | O=C(Cl)C1=CC(C(=O)Cl)=CC(C(=O)Cl)=C1 | 0.3 | 60 | NCC[N+](CCO)(CCO)CC[N+](CCN)(CCO)CCO.[Br-].[Br-] | 0.5 | 1800 | [8 empty] | 50 | 33.25 | 7.51 |  | 0.63 | 566 | 61 | 4 |  | 1000
190 | 18 | QTHEED-0 | Psf | CCCNCC1C(N)CNCCN(CCNC2CN(CCC)CCN2)CCN1CCN(CCN)CCN | 0.5 | 300 | O=C(Cl)C1=CC(C(=O)Cl)=CC(C(=O)Cl)=C1 | 0.3 | 60 | NCC[N+](CCO)(CCO)CC[N+](CCN)(CCO)CCO.[Br-].[Br-] | 0 | 0 | [8 empty] | 59 | 10 | 13.6 |  | 0.52 |  | 50 | 4 |  | 2000
191 | 18 | QTHEED-0.5 | Psf | CCCNCC1C(N)CNCCN(CCNC2CN(CCC)CCN2)CCN1CCN(CCN)CCN | 0.5 | 300 | O=C(Cl)C1=CC(C(=O)Cl)=CC(C(=O)Cl)=C1 | 0.3 | 60 | NCC[N+](CCO)(CCO)CC[N+](CCN)(CCO)CCO.[Br-].[Br-] | 0.5 | 1800 | [8 empty] | 50.02 |  | 7.51 |  | 0.63 | 786 | 61 | 4 |  | 1000 | 95.34 | 2.74
192 | 18 | QTHEED-0.5 | Psf | CCCNCC1C(N)CNCCN(CCNC2CN(CCC)CCN2)CCN1CCN(CCN)CCN | 0.5 | 300 | O=C(Cl)C1=CC(C(=O)Cl)=CC(C(=O)Cl)=C1 | 0.3 | 60 | NCC[N+](CCO)(CCO)CC[N+](CCN)(CCO)CCO.[Br-].[Br-] | 0.5 | 0 | [8 empty] | 50.02 |  | 7.51 |  | 0.63 | 786 | 61 | 4 |  | 2000 | 94.2 | 2.31
193 | 18 | QTHEED-0.5 | Psf | CCCNCC1C(N)CNCCN(CCNC2CN(CCC)CCN2)CCN1CCN(CCN)CCN | 0.5 | 300 | O=C(Cl)C1=CC(C(=O)Cl)=CC(C(=O)Cl)=C1 | 0.3 | 60 | NCC[N+](CCO)(CCO)CC[N+](CCN)(CCO)CCO.[Br-].[Br-] | 0.5 | 600 | [8 empty] | 50.02 |  | 7.51 |  | 0.63 | 786 | 61 | 4 |  | 3000 | 90.4 | 2.18
194 | 18 | QTHEED-0.5 | Psf | CCCNCC1C(N)CNCCN(CCNC2CN(CCC)CCN2)CCN1CCN(CCN)CCN | 0.5 | 300 | O=C(Cl)C1=CC(C(=O)Cl)=CC(C(=O)Cl)=C1 | 0.3 | 60 | NCC[N+](CCO)(CCO)CC[N+](CCN)(CCO)CCO.[Br-].[Br-] | 0.5 | 1800 | [8 empty] | 50.02 |  | 7.51 |  | 0.63 | 786 | 61 | 4 |  | 4000 | 89.07 | 1.93
195 | 18 | QTHEED-0.5 | Psf | CCCNCC1C(N)CNCCN(CCNC2CN(CCC)CCN2)CCN1CCN(CCN)CCN | 0.5 | 300 | O=C(Cl)C1=CC(C(=O)Cl)=CC(C(=O)Cl)=C1 | 0.3 | 60 | NCC[N+](CCO)(CCO)CC[N+](CCN)(CCO)CCO.[Br-].[Br-] | 0.5 | 3600 | [8 empty] | 50.02 |  | 7.51 |  | 0.63 | 786 | 61 | 4 |  | 5000 | 86.79 | 1.79
196 | 18 | QTHEED-0.5 | Psf | CCCNCC1C(N)CNCCN(CCNC2CN(CCC)CCN2)CCN1CCN(CCN)CCN | 0.5 | 300 | O=C(Cl)C1=CC(C(=O)Cl)=CC(C(=O)Cl)=C1 | 0.3 | 60 | NCC[N+](CCO)(CCO)CC[N+](CCN)(CCO)CCO.[Br-].[Br-] | 0.5 | 5400 | [8 empty] | 50.02 |  | 7.51 |  | 0.63 | 786 | 61 | 4 |  | 6000 | 86.6 | 1.58
197 | 18 | QTHEED-1 | Psf | CCCNCC1C(N)CNCCN(CCNC2CN(CCC)CCN2)CCN1CCN(CCN)CCN | 0.5 | 300 | O=C(Cl)C1=CC(C(=O)Cl)=CC(C(=O)Cl)=C1 | 0.3 | 60 | NCC[N+](CCO)(CCO)CC[N+](CCN)(CCO)CCO.[Br-].[Br-] | 1 | 1800 | [8 empty] | 36.64 |  | 4.21 |  | 0.74 |  | 72 | 4
198 | 18 | QTHEED-1.5 | Psf | CCCNCC1C(N)CNCCN(CCNC2CN(CCC)CCN2)CCN1CCN(CCN)CCN | 0.5 | 300 | O=C(Cl)C1=CC(C(=O)Cl)=CC(C(=O)Cl)=C1 | 0.3 | 60 | NCC[N+](CCO)(CCO)CC[N+](CCN)(CCO)CCO.[Br-].[Br-] | 1.5 | 1800 | [8 empty] | 29.38 |  | 5.25 |  | 0.85 |  | 83 | 4
199 | 18 | QTHEED-2 | Psf | CCCNCC1C(N)CNCCN(CCNC2CN(CCC)CCN2)CCN1CCN(CCN)CCN | 0.5 | 300 | O=C(Cl)C1=CC(C(=O)Cl)=CC(C(=O)Cl)=C1 | 0.3 | 60 | NCC[N+](CCO)(CCO)CC[N+](CCN)(CCO)CCO.[Br-].[Br-] | 2 | 1800 | [8 empty] | 27.71 |  | 4.14 |  | 0.96 |  | 94 | 4
200 | 18 | QTHEED-0.5 | Psf | CCCNCC1C(N)CNCCN(CCNC2CN(CCC)CCN2)CCN1CCN(CCN)CCN | 0.5 | 300 | O=C(Cl)C1=CC(C(=O)Cl)=CC(C(=O)Cl)=C1 | 0.3 | 60 | NCC[N+](CCO)(CCO)CC[N+](CCN)(CCO)CCO.[Br-].[Br-] | 0.5 | 3600 | [8 empty] | 50.02 |  | 7.51 |  | 0.63 | 786 | 61 | 4
201 | 18 | QTHEED-0.5 | Psf | CCCNCC1C(N)CNCCN(CCNC2CN(CCC)CCN2)CCN1CCN(CCN)CCN | 0.5 | 300 | O=C(Cl)C1=CC(C(=O)Cl)=CC(C(=O)Cl)=C1 | 0.3 | 60 | NCC[N+](CCO)(CCO)CC[N+](CCN)(CCO)CCO.[Br-].[Br-] | 0.5 | 3600 | [8 empty] | 50.02 |  | 7.51 |  | 0.63 | 786 | 61 | 4
202 | 18 | QTHEED-0.5 | Psf | CCCNCC1C(N)CNCCN(CCNC2CN(CCC)CCN2)CCN1CCN(CCN)CCN | 0.5 | 300 | O=C(Cl)C1=CC(C(=O)Cl)=CC(C(=O)Cl)=C1 | 0.3 | 60 | NCC[N+](CCO)(CCO)CC[N+](CCN)(CCO)CCO.[Br-].[Br-] | 0.5 | 3600 | [8 empty] | 50.02 |  | 7.51 |  | 0.63 | 786 | 61 | 4
203 | 18 | QTHEED-0.5 | Psf | CCCNCC1C(N)CNCCN(CCNC2CN(CCC)CCN2)CCN1CCN(CCN)CCN | 0.5 | 300 | O=C(Cl)C1=CC(C(=O)Cl)=CC(C(=O)Cl)=C1 | 0.3 | 60 | NCC[N+](CCO)(CCO)CC[N+](CCN)(CCO)CCO.[Br-].[Br-] | 0.5 | 3600 | [8 empty] | 50.02 |  | 7.51 |  | 0.63 | 786 | 61 | 4
204 | 18 | QTHEED-0.5 | Psf | CCCNCC1C(N)CNCCN(CCNC2CN(CCC)CCN2)CCN1CCN(CCN)CCN | 0.5 | 300 | O=C(Cl)C1=CC(C(=O)Cl)=CC(C(=O)Cl)=C1 | 0.3 | 60 | NCC[N+](CCO)(CCO)CC[N+](CCN)(CCO)CCO.[Br-].[Br-] | 0.5 | 3600 | [8 empty] | 50.02 |  | 7.51 |  | 0.63 | 786 | 61 | 4
205 | 19 | TFC1.0 | Psf | CCCNCC1C(N)CNCCN(CCNC2CN(CCC)CCN2)CCN1CCN(CCN)CCN | 0 | 60 | O=C(Cl)C1=CC(C(=O)Cl)=CC(C(=O)Cl)=C1 | 0.1 | 60 | C1CNCCN1 | 1 | 60 | [6 empty] | 60 | 300 | 28.89 | -31.03 |  |  |  | 187 | 103.9 | 6 |  | 2000 | 92.61 | 8.956667 | 71.89 | 10.70167
206 | 19 | PIP0.8/PEI0.2 | Psf | CCCNCC1C(N)CNCCN(CCNC2CN(CCC)CCN2)CCN1CCN(CCN)CCN | 0.2 | 60 | O=C(Cl)C1=CC(C(=O)Cl)=CC(C(=O)Cl)=C1 | 0.1 | 60 | C1CNCCN1 | 0.8 | 60 | [6 empty] | 60 | 300 | 26.21 | [6 empty] | 6 |  | 2000 | 94.67 | 9.385 | 72.38 | 11.54167
207 | 19 | PIP0.6/PEI0.4 | Psf | CCCNCC1C(N)CNCCN(CCNC2CN(CCC)CCN2)CCN1CCN(CCN)CCN | 0.4 | 60 | O=C(Cl)C1=CC(C(=O)Cl)=CC(C(=O)Cl)=C1 | 0.1 | 60 | C1CNCCN1 | 0.6 | 60 | [6 empty] | 60 | 300 | 22.89 | -2.105 |  |  |  | 209 | 76.7 | 6 |  | 2000 | 96.37 | 9.753333 | 73.23 | 12.13833
208 | 19 | PIP0.4/PEI0.6 | Psf | CCCNCC1C(N)CNCCN(CCNC2CN(CCC)CCN2)CCN1CCN(CCN)CCN | 0.6 | 60 | O=C(Cl)C1=CC(C(=O)Cl)=CC(C(=O)Cl)=C1 | 0.1 | 60 | C1CNCCN1 | 0.4 | 60 | [6 empty] | 60 | 300 | 20.13 | [6 empty] | 6 |  | 2000 | 95.64 | 9.385 | 74.92 | 11.77167
209 | 19 | PIP0.2/PEI0.8 | Psf | CCCNCC1C(N)CNCCN(CCNC2CN(CCC)CCN2)CCN1CCN(CCN)CCN | 0.7 | 60 | O=C(Cl)C1=CC(C(=O)Cl)=CC(C(=O)Cl)=C1 | 0.1 | 60 | C1CNCCN1 | 0.3 | 60 | [6 empty] | 60 | 300 | 32.76 | [6 empty] | 6 |  | 2000 | 94.31 | 10.365 | 72.26 | 11.87833
210 | 19 | PIP0/PEI1.0 | Psf | CCCNCC1C(N)CNCCN(CCNC2CN(CCC)CCN2)CCN1CCN(CCN)CCN | 1 | 60 | O=C(Cl)C1=CC(C(=O)Cl)=CC(C(=O)Cl)=C1 | 0.1 | 60 | C1CNCCN1 | 0 | 60 | [6 empty] | 60 | 300 | 34.816 | [6 empty] | 6 |  | 2000 | 92.73 | 8.713333 | 75.29 | 10.82333
211 | 19 | TFC0.35-PEI600 | Psf | CCCNCC1C(N)CNCCN(CCNC2CN(CCC)CCN2)CCN1CCN(CCN)CCN | 0 | 0 | O=C(Cl)C1=CC(C(=O)Cl)=CC(C(=O)Cl)=C1 | 0.1 | 60 | C1CNCCN1 | 0.35 | 120 | CCCNCC1C(N)CNCCN(CCNC2CN(CCC)CCN2)CCN1CCN(CCN)CCN | 0.02 | 60 |  |  |  | 60 | 300 | 24.95 | -3.47 |  |  |  | 209 |  | 6 |  | 2000 | 83.06 | 12.84 | 29.66 | 16.47
212 | 19 | TFC0.35-PEI600 | Psf | CCCNCC1C(N)CNCCN(CCNC2CN(CCC)CCN2)CCN1CCN(CCN)CCN | 0 | 0 | O=C(Cl)C1=CC(C(=O)Cl)=CC(C(=O)Cl)=C1 | 0.1 | 60 | C1CNCCN1 | 0.35 | 120 | CCCNCC1C(N)CNCCN(CCNC2CN(CCC)CCN2)CCN1CCN(CCN)CCN | 0.06 | 60 |  |  |  | 60 | 300 | 24.95 | -3.47 |  |  |  | 209 |  | 6 |  | 2000 | 86 | 12.03 | 32.73 | 16.28
213 | 19 | TFC0.35-PEI600 | Psf | CCCNCC1C(N)CNCCN(CCNC2CN(CCC)CCN2)CCN1CCN(CCN)CCN | 0 | 0 | O=C(Cl)C1=CC(C(=O)Cl)=CC(C(=O)Cl)=C1 | 0.1 | 60 | C1CNCCN1 | 0.35 | 120 | CCCNCC1C(N)CNCCN(CCNC2CN(CCC)CCN2)CCN1CCN(CCN)CCN | 0.1 | 60 |  |  |  | 60 | 300 | 24.95 | -3.47 |  |  |  | 209 |  | 6 |  | 2000 | 87.06 | 11.31 | 49.73 | 13.29
214 | 19 | TFC0.35-PEI600 | Psf | CCCNCC1C(N)CNCCN(CCNC2CN(CCC)CCN2)CCN1CCN(CCN)CCN | 0 | 0 | O=C(Cl)C1=CC(C(=O)Cl)=CC(C(=O)Cl)=C1 | 0.1 | 60 | C1CNCCN1 | 0.35 | 120 | CCCNCC1C(N)CNCCN(CCNC2CN(CCC)CCN2)CCN1CCN(CCN)CCN | 0.15 | 60 |  |  |  | 60 | 300 | 24.95 | -3.47 |  |  |  | 209 |  | 6 |  | 2000 | 87.41 | 10.49 | 52.26 | 12.9
215 | 19 | TFC0.35-PEI600 | Psf | CCCNCC1C(N)CNCCN(CCNC2CN(CCC)CCN2)CCN1CCN(CCN)CCN | 0 | 0 | O=C(Cl)C1=CC(C(=O)Cl)=CC(C(=O)Cl)=C1 | 0.1 | 60 | C1CNCCN1 | 0.35 | 120 | CCCNCC1C(N)CNCCN(CCNC2CN(CCC)CCN2)CCN1CCN(CCN)CCN | 0.2 | 60 |  |  |  | 60 | 300 | 24.95 | -3.47 |  |  |  | 209 |  | 6 |  | 2000 | 92.47 | 9.98 | 53.07 | 12.75
216 | 19 | TFC0.35-PEI3000 | Psf | CCCNCC1C(N)CNCCN(CCNC2CN(CCC)CCN2)CCN1CCN(CCN)CCN | 0 | 0 | O=C(Cl)C1=CC=C(C(=O)Cl)C=C1 | 0.1 | 60 | C1CNCCN1 | 0.35 | 120 | {CCCNCC1C(N)CNCCN(CCNC2CN(CCC)CCN2)CCN1CCN(CCN)CCN}5 | 0.02 | 60 |  |  |  | 60 | 300 | 23.67 | -10.84 |  |  |  | 183 | 81.4 | 6 |  | 2000 | 94.35 | 11.56 | 53.53 | 18.12
217 | 19 | TFC0.35-PEI3000 | Psf | CCCNCC1C(N)CNCCN(CCNC2CN(CCC)CCN2)CCN1CCN(CCN)CCN | 0 | 0 | O=C(Cl)C1=CC=C(C(=O)Cl)C=C1 | 0.1 | 60 | C1CNCCN1 | 0.35 | 120 | {CCCNCC1C(N)CNCCN(CCNC2CN(CCC)CCN2)CCN1CCN(CCN)CCN}5 | 0.06 | 60 |  |  |  | 60 | 300 | 23.67 | -10.84 |  |  |  | 183 | 81.4 | 6 |  | 2000 | 96.59 | 10.28 | 60.22 | 14.69
218 | 19 | TFC0.35-PEI3000 | Psf | CCCNCC1C(N)CNCCN(CCNC2CN(CCC)CCN2)CCN1CCN(CCN)CCN | 0 | 0 | O=C(Cl)C1=CC=C(C(=O)Cl)C=C1 | 0.1 | 60 | C1CNCCN1 | 0.35 | 120 | {CCCNCC1C(N)CNCCN(CCNC2CN(CCC)CCN2)CCN1CCN(CCN)CCN}5 | 0.1 | 60 |  |  |  | 60 | 300 | 23.67 | -10.84 |  |  |  | 183 | 81.4 | 6 |  | 2000 | 96.59 | 9.98 | 59.13 | 13.57
219 | 19 | TFC0.35-PEI3000 | Psf | CCCNCC1C(N)CNCCN(CCNC2CN(CCC)CCN2)CCN1CCN(CCN)CCN | 0 | 0 | O=C(Cl)C1=CC=C(C(=O)Cl)C=C1 | 0.1 | 60 | C1CNCCN1 | 0.35 | 120 | {CCCNCC1C(N)CNCCN(CCNC2CN(CCC)CCN2)CCN1CCN(CCN)CCN}5 | 0.15 | 60 |  |  |  | 60 | 300 | 23.67 | -10.84 |  |  |  | 183 | 81.4 | 6 |  | 2000 | 96.94 | 9.81 | 60.4 | 13.14
220 | 19 | TFC0.35-PEI3000 | Psf | CCCNCC1C(N)CNCCN(CCNC2CN(CCC)CCN2)CCN1CCN(CCN)CCN | 0 | 0 | O=C(Cl)C1=CC=C(C(=O)Cl)C=C1 | 0.1 | 60 | C1CNCCN1 | 0.35 | 120 | {CCCNCC1C(N)CNCCN(CCNC2CN(CCC)CCN2)CCN1CCN(CCN)CCN}5 | 0.2 | 60 |  |  |  | 60 | 300 | 23.67 | -10.84 |  |  |  | 183 | 81.4 | 6 |  | 2000 | 96.35 | 9.94 | 61.48 | 14.2
221 | 19 | TFC0.35-PEI10000 | Psf | CCCNCC1C(N)CNCCN(CCNC2CN(CCC)CCN2)CCN1CCN(CCN)CCN | 0 | 0 | O=C(Cl)C1=CC(C(=O)Cl)=CC(C(=O)Cl)=C1 | 0.1 | 60 | C1CNCCN1 | 0.35 | 120 | {CCCNCC1C(N)CNCCN(CCNC2CN(CCC)CCN2)CCN1CCN(CCN)CCN}19 | 0.35 | 60 |  |  |  | 60 | 300 | 32.11 | -6.47 |  |  |  | 233 |  | 6 |  | 2000 | 80.71 | 12.33 | 29.11 | 16.04
222 | 19 | TFC0.35-PEI10000 | Psf | CCCNCC1C(N)CNCCN(CCNC2CN(CCC)CCN2)CCN1CCN(CCN)CCN | 0 | 0 | O=C(Cl)C1=CC(C(=O)Cl)=CC(C(=O)Cl)=C1 | 0.1 | 60 | C1CNCCN1 | 0.35 | 120 | {CCCNCC1C(N)CNCCN(CCNC2CN(CCC)CCN2)CCN1CCN(CCN)CCN}19 | 0.35 | 60 |  |  |  | 60 | 300 | 32.11 | -6.47 |  |  |  | 233 |  | 6 |  | 2000 | 82.35 | 11.86 | 42.86 | 16.28
223 | 19 | TFC0.35-PEI10000 | Psf | CCCNCC1C(N)CNCCN(CCNC2CN(CCC)CCN2)CCN1CCN(CCN)CCN | 0 | 0 | O=C(Cl)C1=CC(C(=O)Cl)=CC(C(=O)Cl)=C1 | 0.1 | 60 | C1CNCCN1 | 0.35 | 120 | {CCCNCC1C(N)CNCCN(CCNC2CN(CCC)CCN2)CCN1CCN(CCN)CCN}19 | 0.35 | 60 |  |  |  | 60 | 300 | 32.11 | -6.47 |  |  |  | 233 |  | 6 |  | 2000 | 86.59 | 11.65 | 43.94 | 14.88
224 | 19 | TFC0.35-PEI10000 | Psf | CCCNCC1C(N)CNCCN(CCNC2CN(CCC)CCN2)CCN1CCN(CCN)CCN | 0 | 0 | O=C(Cl)C1=CC(C(=O)Cl)=CC(C(=O)Cl)=C1 | 0.1 | 60 | C1CNCCN1 | 0.35 | 120 | {CCCNCC1C(N)CNCCN(CCNC2CN(CCC)CCN2)CCN1CCN(CCN)CCN}19 | 0.35 | 60 |  |  |  | 60 | 300 | 32.11 | -6.47 |  |  |  | 233 |  | 6 |  | 2000 | 87.18 | 11.69 | 47.74 | 14.2
225 | 19 | TFC0.35-PEI10000 | Psf | CCCNCC1C(N)CNCCN(CCNC2CN(CCC)CCN2)CCN1CCN(CCN)CCN | 0 | 0 | O=C(Cl)C1=CC(C(=O)Cl)=CC(C(=O)Cl)=C1 | 0.1 | 60 | C1CNCCN1 | 0.35 | 120 | {CCCNCC1C(N)CNCCN(CCNC2CN(CCC)CCN2)CCN1CCN(CCN)CCN}19 | 0.35 | 60 |  |  |  | 60 | 300 | 32.11 | -6.47 |  |  |  | 233 |  | 6 |  | 2000 | 88.82 | 11.35 | 49.73 | 14.11
226 | 20 | PEI/TMC | PES | CCCNCC1C(N)CNCCN(CCNC2CN(CCC)CCN2)CCN1CCN(CCN)CCN | 0.5 | 300 | O=C(Cl)C1=CC=C(C(=O)Cl)C=C1 | 0 | 0 | O=C(Cl)C1=CC(C(=O)Cl)=CC(C(=O)Cl)=C1 | 0.15 | 180 | O=C(Cl)C1=CC=CC=C1C(=O)Cl | 0 | 0 |  |  |  | 70 | 600 | 63.44 | 35.17 | 50.1 |  | 0.52 | 434 | 110 | 6 |  | 2000 | 84.41 | 5.37 | 32.48 | 5.8
227 | 20 | PEI/TPC | PES | CCCNCC1C(N)CNCCN(CCNC2CN(CCC)CCN2)CCN1CCN(CCN)CCN | 0.5 | 300 | O=C(Cl)C1=CC=C(C(=O)Cl)C=C1 | 0.15 | 180 | O=C(Cl)C1=CC(C(=O)Cl)=CC(C(=O)Cl)=C1 | 0 | 0 | O=C(Cl)C1=CC=CC=C1C(=O)Cl | [5 empty] | 70 | 600 | 68.09 | 58.15 | 46.4 |  | 0.42 | 234 | 78 | 6 |  | 2000 | 97.06 | 4.84 | 37.38 | 5.06
228 | 20 | PEI/IPC | PES | CCCNCC1C(N)CNCCN(CCNC2CN(CCC)CCN2)CCN1CCN(CCN)CCN | 0.5 | 300 | O=C(Cl)C1=CC=C(C(=O)Cl)C=C1 | 0 | 0 | O=C(Cl)C1=CC(C(=O)Cl)=CC(C(=O)Cl)=C1 | 0 | 0 | O=C(Cl)C1=CC=CC=C1C(=O)Cl | 0.15 | 180 |  |  |  | 70 | 600 | 76.65 | 56.04 | 66.2 |  | 0.78 | 1266 | 61 | 6 |  | 2000 | 54.31 | 11.57 | 15.87 | 12.24
229 | 20 | PEI/PTC | PES | CCCNCC1C(N)CNCCN(CCNC2CN(CCC)CCN2)CCN1CCN(CCN)CCN | 0.5 | 300 | O=C(Cl)C1=CC=C(C(=O)Cl)C=C1 | 0 | 0 | O=C(Cl)C1=CC(C(=O)Cl)=CC(C(=O)Cl)=C1 | 0 | 0 | O=C(Cl)C1=CC=CC=C1C(=O)Cl | 0.15 | 180 |  |  |  | 70 | 600 | 70.33 | 52.34 | 72.6 |  | 0.82 | 1544 | 57 | 6 |  | 2000 | 23.34 | 13.77 | 7.56 | 14.55
230 | 20 | PEI/TPC | PES | CCCNCC1C(N)CNCCN(CCNC2CN(CCC)CCN2)CCN1CCN(CCN)CCN | 0.5 | 300 | O=C(Cl)C1=CC=C(C(=O)Cl)C=C1 | 0.15 | 180 | O=C(Cl)C1=CC(C(=O)Cl)=CC(C(=O)Cl)=C1 | 0 | 0 | O=C(Cl)C1=CC=CC=C1C(=O)Cl | 0 | 0 |  |  |  | 70 | 600 | 68.09 | 58.15 | 46.4 |  | 0.42 | 234 | 78 | 6
231 | 20 | PEI/TPC | PES | CCCNCC1C(N)CNCCN(CCNC2CN(CCC)CCN2)CCN1CCN(CCN)CCN | 0.5 | 300 | O=C(Cl)C1=CC=C(C(=O)Cl)C=C1 | 0.15 | 180 | O=C(Cl)C1=CC(C(=O)Cl)=CC(C(=O)Cl)=C1 | 0 | 0 | O=C(Cl)C1=CC=CC=C1C(=O)Cl | 0 | 0 |  |  |  | 70 | 600 | 68.09 | 58.15 | 46.4 |  | 0.42 | 234 | 78 | 6
232 | 20 | PEI/TPC | PES | CCCNCC1C(N)CNCCN(CCNC2CN(CCC)CCN2)CCN1CCN(CCN)CCN | 0.5 | 300 | O=C(Cl)C1=CC=C(C(=O)Cl)C=C1 | 0.15 | 180 | O=C(Cl)C1=CC(C(=O)Cl)=CC(C(=O)Cl)=C1 | 0 | 0 | O=C(Cl)C1=CC=CC=C1C(=O)Cl | 0 | 0 |  |  |  | 70 | 600 | 68.09 | 58.15 | 46.4 |  | 0.42 | 234 | 78 | 6
233 | 20 | PEI/TPC | PES | CCCNCC1C(N)CNCCN(CCNC2CN(CCC)CCN2)CCN1CCN(CCN)CCN | 0.5 | 300 | O=C(Cl)C1=CC=C(C(=O)Cl)C=C1 | 0.15 | 180 | O=C(Cl)C1=CC(C(=O)Cl)=CC(C(=O)Cl)=C1 | 0 | 0 | O=C(Cl)C1=CC=CC=C1C(=O)Cl | 0 | 0 |  |  |  | 70 | 600 | 68.09 | 58.15 | 46.4 |  | 0.42 | 234 | 78 | 6
234 | 20 | PEI/TPC | PES | CCCNCC1C(N)CNCCN(CCNC2CN(CCC)CCN2)CCN1CCN(CCN)CCN | 0.5 | 300 | O=C(Cl)C1=CC=C(C(=O)Cl)C=C1 | 0.15 | 180 | O=C(Cl)C1=CC(C(=O)Cl)=CC(C(=O)Cl)=C1 | 0 | 0 | O=C(Cl)C1=CC=CC=C1C(=O)Cl | 0 | 0 |  |  |  | 70 | 600 | 68.09 | 58.15 | 46.4 |  | 0.42 | 234 | 78 | 6
235 | 20 | PEI/TPC | PES | CCCNCC1C(N)CNCCN(CCNC2CN(CCC)CCN2)CCN1CCN(CCN)CCN | 0.5 | 300 | O=C(Cl)C1=CC=C(C(=O)Cl)C=C1 | 0.15 | 180 | O=C(Cl)C1=CC(C(=O)Cl)=CC(C(=O)Cl)=C1 | 0 | 0 | O=C(Cl)C1=CC=CC=C1C(=O)Cl | 0 | 0 |  |  |  | 70 | 600 | 68.09 | 58.15 | 46.4 |  | 0.42 | 234 | 78 | 6
236 | 20 | PEI/TPC | PES | CCCNCC1C(N)CNCCN(CCNC2CN(CCC)CCN2)CCN1CCN(CCN)CCN | 0.5 | 300 | O=C(Cl)C1=CC=C(C(=O)Cl)C=C1 | 0.15 | 180 | O=C(Cl)C1=CC(C(=O)Cl)=CC(C(=O)Cl)=C1 | 0 | 0 | O=C(Cl)C1=CC=CC=C1C(=O)Cl | 0 | 0 |  |  |  | 70 | 600 | 68.09 | 58.15 | 46.4 |  | 0.42 | 234 | 78 | 6
237 | 20 | PEI/TPC | PES | CCCNCC1C(N)CNCCN(CCNC2CN(CCC)CCN2)CCN1CCN(CCN)CCN | 0.5 | 300 | O=C(Cl)C1=CC=C(C(=O)Cl)C=C1 | 0.15 | 180 | O=C(Cl)C1=CC(C(=O)Cl)=CC(C(=O)Cl)=C1 | 0 | 0 | O=C(Cl)C1=CC=CC=C1C(=O)Cl | 0 | 0 |  |  |  | 70 | 600 | 68.09 | 58.15 | 46.4 |  | 0.42 | 234 | 78 | 6
238 | 20 | PEI/TPC | PES | CCCNCC1C(N)CNCCN(CCNC2CN(CCC)CCN2)CCN1CCN(CCN)CCN | 0.5 | 300 | O=C(Cl)C1=CC=C(C(=O)Cl)C=C1 | 0.15 | 180 | O=C(Cl)C1=CC(C(=O)Cl)=CC(C(=O)Cl)=C1 | 0 | 0 | O=C(Cl)C1=CC=CC=C1C(=O)Cl | 0 | 0 |  |  |  | 70 | 600 | 68.09 | 58.15 | 46.4 |  | 0.42 | 234 | 78 | 6
239 | 20 | PEI/TPC | PES | CCCNCC1C(N)CNCCN(CCNC2CN(CCC)CCN2)CCN1CCN(CCN)CCN | 0.5 | 300 | O=C(Cl)C1=CC=C(C(=O)Cl)C=C1 | 0.15 | 180 | O=C(Cl)C1=CC(C(=O)Cl)=CC(C(=O)Cl)=C1 | 0 | 0 | O=C(Cl)C1=CC=CC=C1C(=O)Cl | 0 | 0 |  |  |  | 70 | 600 | 68.09 | 58.15 | 46.4 |  | 0.42 | 234 | 78 | 6
240 | 21 | i-PA | Psf | C1CNCCN1 | 0.25 | 120 | O=C(Cl)C1=CC(C(=O)Cl)=CC(C(=O)Cl)=C1 | 0.1 | 30 | NC1=CC=C(S(=O)(=O)O)C(N)=C1 | 2 | 120 | CCCNCC1C(N)CNCCN(CCNC2CN(CCC)CCN2)CCN1CCN(CCN)CCN | 0 | 0 | [5 empty] | 37.87 | -39.8 | 3.74 |  | 0.543 | 375 | 27 | 4 |  | 2000 | 52.08 | 36.6 | 18.34 | 53.35
241 | 21 | i-PA-PEI600 | Psf | C1CNCCN1 | 0.25 | 120 | O=C(Cl)C1=CC(C(=O)Cl)=CC(C(=O)Cl)=C1 | 0.1 | 30 | NC1=CC=C(S(=O)(=O)O)C(N)=C1 | 2 | 120 | CCCNCC1C(N)CNCCN(CCNC2CN(CCC)CCN2)CCN1CCN(CCN)CCN | 0.5 | 86400 |  |  |  | 60 | 120 | 48.13 |  | 3.991 |  |  |  | 35 | 4
242 | 21 | i-PA-PEI600 | Psf | C1CNCCN1 | 0.25 | 120 | O=C(Cl)C1=CC(C(=O)Cl)=CC(C(=O)Cl)=C1 | 0.1 | 30 | NC1=CC=C(S(=O)(=O)O)C(N)=C1 | 2 | 120 | CCCNCC1C(N)CNCCN(CCNC2CN(CCC)CCN2)CCN1CCN(CCN)CCN | 0.5 | 86400 |  |  |  | 60 | 120 | 48.13 |  | 3.991 |  |  |  | 35 | 4
243 | 21 | i-PA-PEI600 | Psf | C1CNCCN1 | 0.25 | 120 | O=C(Cl)C1=CC(C(=O)Cl)=CC(C(=O)Cl)=C1 | 0.1 | 30 | NC1=CC=C(S(=O)(=O)O)C(N)=C1 | 2 | 120 | CCCNCC1C(N)CNCCN(CCNC2CN(CCC)CCN2)CCN1CCN(CCN)CCN | 0.5 | 86400 |  |  |  | 60 | 120 | 48.13 |  | 3.991 |  |  |  | 35 | 4
244 | 21 | i-PA-PEI600 | Psf | C1CNCCN1 | 0.25 | 120 | O=C(Cl)C1=CC(C(=O)Cl)=CC(C(=O)Cl)=C1 | 0.1 | 30 | NC1=CC=C(S(=O)(=O)O)C(N)=C1 | 2 | 120 | CCCNCC1C(N)CNCCN(CCNC2CN(CCC)CCN2)CCN1CCN(CCN)CCN | 0.5 | 86400 |  |  |  | 60 | 120 | 48.13 |  | 3.991 |  |  |  | 35 | 4
245 | 21 | i-PA-PEI600 | Psf | C1CNCCN1 | 0.25 | 120 | O=C(Cl)C1=CC(C(=O)Cl)=CC(C(=O)Cl)=C1 | 0.1 | 30 | NC1=CC=C(S(=O)(=O)O)C(N)=C1 | 2 | 120 | CCCNCC1C(N)CNCCN(CCNC2CN(CCC)CCN2)CCN1CCN(CCN)CCN | 0.5 | 86400 |  |  |  | 60 | 120 | 48.13 |  | 3.991 |  |  |  | 35 | 4
246 | 21 | i-PA-PEI600 | Psf | C1CNCCN1 | 0.25 | 120 | O=C(Cl)C1=CC(C(=O)Cl)=CC(C(=O)Cl)=C1 | 0.1 | 30 | NC1=CC=C(S(=O)(=O)O)C(N)=C1 | 2 | 120 | CCCNCC1C(N)CNCCN(CCNC2CN(CCC)CCN2)CCN1CCN(CCN)CCN | 0.2 | 86400 |  |  |  | 60 | 120 | 48.13 |  | 3.991 |  |  |  | 35 | 4 |  | 2000 | 95.38 | 23.47 | 22.02 | 26.01
247 | 21 | i-PA-PEI600 | Psf | C1CNCCN1 | 0.25 | 120 | O=C(Cl)C1=CC(C(=O)Cl)=CC(C(=O)Cl)=C1 | 0.1 | 30 | NC1=CC=C(S(=O)(=O)O)C(N)=C1 | 2 | 120 | CCCNCC1C(N)CNCCN(CCNC2CN(CCC)CCN2)CCN1CCN(CCN)CCN | 0.5 | 86400 |  |  |  | 60 | 120 | 48.13 |  | 3.991 |  |  |  | 35 | 4 |  | 2000 | 96.66 | 21.51 | 23.74 | 23.47
248 | 21 | i-PA-PEI600 | Psf | C1CNCCN1 | 0.25 | 120 | O=C(Cl)C1=CC(C(=O)Cl)=CC(C(=O)Cl)=C1 | 0.1 | 30 | NC1=CC=C(S(=O)(=O)O)C(N)=C1 | 2 | 120 | CCCNCC1C(N)CNCCN(CCNC2CN(CCC)CCN2)CCN1CCN(CCN)CCN | 0.8 | 86400 |  |  |  | 60 | 120 | 48.13 |  | 3.991 |  |  |  | 35 | 4 |  | 2000 | 96.85 | 20.13 | 24.23 | 22.16
249 | 21 | i-PA-PEI600 | Psf | C1CNCCN1 | 0.25 | 120 | O=C(Cl)C1=CC(C(=O)Cl)=CC(C(=O)Cl)=C1 | 0.1 | 30 | NC1=CC=C(S(=O)(=O)O)C(N)=C1 | 2 | 120 | CCCNCC1C(N)CNCCN(CCNC2CN(CCC)CCN2)CCN1CCN(CCN)CCN | 1 | 86400 |  |  |  | 60 | 120 | 48.13 |  | 3.991 |  |  |  | 35 | 4 |  | 2000 | 96.85 | 18.68 | 25.21 | 21.83
250 | 21 | i-PA-PEI600 | Psf | C1CNCCN1 | 0.25 | 120 | O=C(Cl)C1=CC(C(=O)Cl)=CC(C(=O)Cl)=C1 | 0.1 | 30 | NC1=CC=C(S(=O)(=O)O)C(N)=C1 | 2 | 120 | CCCNCC1C(N)CNCCN(CCNC2CN(CCC)CCN2)CCN1CCN(CCN)CCN | 1.5 | 86400 |  |  |  | 60 | 120 | 48.13 |  | 3.991 |  |  |  | 35 | 4 |  | 2000 | 96.97 | 17.23 | 26.07 | 21.44
251 | 21 | i-PA-PEI1800 | Psf | C1CNCCN1 | 0.25 | 120 | O=C(Cl)C1=CC(C(=O)Cl)=CC(C(=O)Cl)=C1 | 0.1 | 30 | NC1=CC=C(S(=O)(=O)O)C(N)=C1 | 2 | 120 | {CCCNCC1C(N)CNCCN(CCNC2CN(CCC)CCN2)CCN1CCN(CCN)CCN}3 | 0.5 | 86400 |  |  |  | 60 | 120 | 49.73 |  | 4.206 |  |  |  |  | 4 |  | 2000 | 95.05 | 22.78 | 22.34 | 35.07
252 | 21 | i-PA-PEI10000 | Psf | C1CNCCN1 | 0.25 | 120 | O=C(Cl)C1=CC(C(=O)Cl)=CC(C(=O)Cl)=C1 | 0.1 | 30 | NC1=CC=C(S(=O)(=O)O)C(N)=C1 | 2 | 120 | {CCCNCC1C(N)CNCCN(CCNC2CN(CCC)CCN2)CCN1CCN(CCN)CCN}19 | 0.5 | 86400 |  |  |  | 60 | 120 | 49.47 |  | 4.26 |  |  |  |  | 4 |  | 2000 | 94.15 | 23.47 | 21.71 | 36.84
253 | 22 | DABIL-1 | PES | CCCNCC1C(N)CNCCN(CCNC2CN(CCC)CCN2)CCN1CCN(CCN)CCN | 2 | 900 | O=C(Cl)C1=CC(C(=O)Cl)=CC(C(=O)Cl)=C1 | 0.3 | 60 | C[N+](C)(C)CCCCCC[N+](C)(C)CCCCCCN.[Br-].[Br-] | 1 | 1800 | [6 empty] | 60 | 300 | 44.5 | 22.62 | 4.23 | 7.61 | 0.5 | 695 |  | 5 |  | 1000 | 96.29 | 25.44
254 | 22 | DABIL-2 | PES | CCCNCC1C(N)CNCCN(CCNC2CN(CCC)CCN2)CCN1CCN(CCN)CCN | 2 | 900 | O=C(Cl)C1=CC(C(=O)Cl)=CC(C(=O)Cl)=C1 | 0.3 | 60 | C[N+](C)(C)CCCCCC[N+](C)(C)CCCCCCN.[Br-].[Br-] | 2 | 1800 | [6 empty] | 60 | 300 |  | 23.64 |  |  | 0.51 | 701 |  | 5 | 28.59 | 1000 | 95.13 | 28.52
255 | 22 | DABIL-3 | PES | CCCNCC1C(N)CNCCN(CCNC2CN(CCC)CCN2)CCN1CCN(CCN)CCN | 2 | 900 | O=C(Cl)C1=CC(C(=O)Cl)=CC(C(=O)Cl)=C1 | 0.3 | 60 | C[N+](C)(C)CCCCCC[N+](C)(C)CCCCCCN.[Br-].[Br-] | 3 | 1800 | [6 empty] | 60 | 300 | 43.9 | 28.36 | 4.01 | 6.407 | 0.53 | 764 |  | 5 | 31.77 | 1000 | 94.7 | 31.76
256 | 22 | DABIL-5 | PES | CCCNCC1C(N)CNCCN(CCNC2CN(CCC)CCN2)CCN1CCN(CCN)CCN | 2 | 900 | O=C(Cl)C1=CC(C(=O)Cl)=CC(C(=O)Cl)=C1 | 0.3 | 60 | C[N+](C)(C)CCCCCC[N+](C)(C)CCCCCCN.[Br-].[Br-] | 5 | 1800 | [6 empty] | 60 | 300 | 31.16 | 30.07 | 3.64 | 6.58 | 0.54 | 832 | 161 | 5 | 37.12 | 1000 | 94.7 | 37.18
258 | 22 | DABIL-5 | PES | CCCNCC1C(N)CNCCN(CCNC2CN(CCC)CCN2)CCN1CCN(CCN)CCN | 2 | 900 | O=C(Cl)C1=CC(C(=O)Cl)=CC(C(=O)Cl)=C1 | 0.3 | 60 | C[N+](C)(C)CCCCCC[N+](C)(C)CCCCCCN.[Br-].[Br-] | 5 | 1800 | [6 empty] | 60 | 300 | 31.16 | 30.07 | 3.64 | 6.58 | 0.54 | 832 | 161 | 5 | 37.12
259 | 22 | DABIL-5 | PES | CCCNCC1C(N)CNCCN(CCNC2CN(CCC)CCN2)CCN1CCN(CCN)CCN | 2 | 900 | O=C(Cl)C1=CC(C(=O)Cl)=CC(C(=O)Cl)=C1 | 0.3 | 60 | C[N+](C)(C)CCCCCC[N+](C)(C)CCCCCCN.[Br-].[Br-] | 5 | 1800 | [6 empty] | 60 | 300 | 31.16 | 30.07 | 3.64 | 6.58 | 0.54 | 832 | 161 | 5 | 37.12
265 | 23 | PEI0.3 | PAI | CCCNCC1C(N)CNCCN(CCNC2CN(CCC)CCN2)CCN1CCN(CCN)CCN | 0.3 | 300 | [Na+].[Na+].[S](=O)(=O)([O-])CCCc1cc(c(cc1)OC(C[S](=O)(=O)O)Cc2c(c(ccc2)OC)[O-])OC | 0 | 300 | [9 empty] | 60 | 600 | 23.89 | -7.95 |  |  | 0.38 | 905 |  | 4.137 | 43.06261 | 1000 | 18.0791 |  | 5.934455
266 | 23 | PEI0.3-LS0.05 | PAI | CCCNCC1C(N)CNCCN(CCNC2CN(CCC)CCN2)CCN1CCN(CCN)CCN | 0.3 | 300 | [Na+].[Na+].[S](=O)(=O)([O-])CCCc1cc(c(cc1)OC(C[S](=O)(=O)O)Cc2c(c(ccc2)OC)[O-])OC | 0.05 | 300 | [9 empty] | 60 | 600 | 36.55 | -19.7 | [5 empty] | 4.137 | 43.06261 | 1000 | 54.99058 |  | 15.32329
267 | 23 | PEI0.3-LS0.1 | PAI | CCCNCC1C(N)CNCCN(CCNC2CN(CCC)CCN2)CCN1CCN(CCN)CCN | 0.3 | 300 | [Na+].[Na+].[S](=O)(=O)([O-])CCCc1cc(c(cc1)OC(C[S](=O)(=O)O)Cc2c(c(ccc2)OC)[O-])OC | 0.1 | 300 | [9 empty] | 60 | 600 | 52.956 | -12.73 | 6.68 | 11.38 |  |  |  | 4.137 | 34.53227 | 1000 | 67.04331 |  | 10.00886
268 | 23 | PEI0.3-LS0.3 | PAI | CCCNCC1C(N)CNCCN(CCNC2CN(CCC)CCN2)CCN1CCN(CCN)CCN | 0.3 | 300 | [Na+].[Na+].[S](=O)(=O)([O-])CCCc1cc(c(cc1)OC(C[S](=O)(=O)O)Cc2c(c(ccc2)OC)[O-])OC | 0.3 | 300 | [9 empty] | 60 | 600 | 61.159 | -12.73 | [5 empty] | 4.137 | 19.49964 | 1000 | 70.0565 |  | 25.33215
269 | 23 | Double Layer | PAI | CCCNCC1C(N)CNCCN(CCNC2CN(CCC)CCN2)CCN1CCN(CCN)CCN | 0.3 | 300 | [Na+].[Na+].[S](=O)(=O)([O-])CCCc1cc(c(cc1)OC(C[S](=O)(=O)O)Cc2c(c(ccc2)OC)[O-])OC | 0.1 | 300 | CCCNCC1C(N)CNCCN(CCNC2CN(CCC)CCN2)CCN1CCN(CCN)CCN | 0.3 | 300 | [6 empty] | 60 | 900 | 72.57 | -12.62 | 7.63 | 11.98 | 0.5 | 210 |  | 4.137 | 26.8117 | 1000 | 80.15066 |  | 14.79185
270 | 23 | PEI0.3-LS0.1 | PAI | CCCNCC1C(N)CNCCN(CCNC2CN(CCC)CCN2)CCN1CCN(CCN)CCN | 0.3 | 300 | [Na+].[Na+].[S](=O)(=O)([O-])CCCc1cc(c(cc1)OC(C[S](=O)(=O)O)Cc2c(c(ccc2)OC)[O-])OC | 0.1 | 300 | [9 empty] | 60 | 600 | 52.956 | -12.73 | 6.68 | 11.38 |  |  |  |  | 34.53227
272 | 24 | TFNi0.1 | PS | CCCCCCCC/C=C\CCCCCCCC(=O)OC[C@H](COP(=O)(O)OCCN)OC(=O)CCCCCCC/C=C\CCCCCCCC | 0.1 |  | CCCNCC1C(N)CNCCN(CCNC2CN(CCC)CCN2)CCN1CCN(CCN)CCN | 0.3 | 300 | O=C(Cl)C1=CC(C(=O)Cl)=CC(C(=O)Cl)=C1 |  | 180 | [6 empty] | 60 | 600 | 33.1 | 12.945 | 8.3 |  | 0.4 | 545 |  | 4 | 15.22 | 2000 | 96.95886 | 11.88 | 32.85585 | 13.05
273 | 24 | TFNi0.1 | PS | CCCCCCCC/C=C\CCCCCCCC(=O)OC[C@H](COP(=O)(O)OCCN)OC(=O)CCCCCCC/C=C\CCCCCCCC | 0.1 |  | CCCNCC1C(N)CNCCN(CCNC2CN(CCC)CCN2)CCN1CCN(CCN)CCN | 0.3 | 300 | O=C(Cl)C1=CC(C(=O)Cl)=CC(C(=O)Cl)=C1 |  | 180 | [6 empty] | 60 | 600 | 33.1 | 12.945 | 8.3 |  | 0.4 | 545 |  | 4 | 15.22
274 | 24 | TFNi0.1 | PS | CCCCCCCC/C=C\CCCCCCCC(=O)OC[C@H](COP(=O)(O)OCCN)OC(=O)CCCCCCC/C=C\CCCCCCCC | 0.1 |  | CCCNCC1C(N)CNCCN(CCNC2CN(CCC)CCN2)CCN1CCN(CCN)CCN | 0.3 | 300 | O=C(Cl)C1=CC(C(=O)Cl)=CC(C(=O)Cl)=C1 |  | 180 | [6 empty] | 60 | 600 | 33.1 | 12.945 | 8.3 |  | 0.4 | 545 |  | 4 | 15.22
275 | 24 | TFNi0.1 | PS | CCCCCCCC/C=C\CCCCCCCC(=O)OC[C@H](COP(=O)(O)OCCN)OC(=O)CCCCCCC/C=C\CCCCCCCC | 0.1 |  | CCCNCC1C(N)CNCCN(CCNC2CN(CCC)CCN2)CCN1CCN(CCN)CCN | 0.3 | 300 | O=C(Cl)C1=CC(C(=O)Cl)=CC(C(=O)Cl)=C1 |  | 180 | [6 empty] | 60 | 600 | 33.1 | 12.945 | 8.3 |  | 0.4 | 545 |  | 4 | 15.22
276 | 24 | TFNi0.1 | PS | CCCCCCCC/C=C\CCCCCCCC(=O)OC[C@H](COP(=O)(O)OCCN)OC(=O)CCCCCCC/C=C\CCCCCCCC | 0.1 |  | CCCNCC1C(N)CNCCN(CCNC2CN(CCC)CCN2)CCN1CCN(CCN)CCN | 0.3 | 300 | O=C(Cl)C1=CC(C(=O)Cl)=CC(C(=O)Cl)=C1 |  | 180 | [6 empty] | 60 | 600 | 33.1 | 12.945 | 8.3 |  | 0.4 | 545 |  | 4 | 15.22
277 | 24 | TFNi0.1 | PS | CCCCCCCC/C=C\CCCCCCCC(=O)OC[C@H](COP(=O)(O)OCCN)OC(=O)CCCCCCC/C=C\CCCCCCCC | 0.1 |  | CCCNCC1C(N)CNCCN(CCNC2CN(CCC)CCN2)CCN1CCN(CCN)CCN | 0.3 | 300 | O=C(Cl)C1=CC(C(=O)Cl)=CC(C(=O)Cl)=C1 |  | 180 | [6 empty] | 60 | 600 | 33.1 | 12.945 | 8.3 |  | 0.4 | 545 |  | 4 | 15.22
278 | 24 | TFNi0.1 | PS | CCCCCCCC/C=C\CCCCCCCC(=O)OC[C@H](COP(=O)(O)OCCN)OC(=O)CCCCCCC/C=C\CCCCCCCC | 0.1 |  | CCCNCC1C(N)CNCCN(CCNC2CN(CCC)CCN2)CCN1CCN(CCN)CCN | 0.3 | 300 | O=C(Cl)C1=CC(C(=O)Cl)=CC(C(=O)Cl)=C1 |  | 180 | [6 empty] | 60 | 600 | 33.1 | 12.945 | 8.3 |  | 0.4 | 545 |  | 4 | 15.22
279 | 24 | TFNi0.16 | PS | CCCCCCCC/C=C\CCCCCCCC(=O)OC[C@H](COP(=O)(O)OCCN)OC(=O)CCCCCCC/C=C\CCCCCCCC | 0.1 |  | CCCNCC1C(N)CNCCN(CCNC2CN(CCC)CCN2)CCN1CCN(CCN)CCN | 0.3 | 300 | O=C(Cl)C1=CC(C(=O)Cl)=CC(C(=O)Cl)=C1 |  | 180 | [6 empty] | 60 | 600 | [7 empty] | 4 | 13.04 | 2000 | 96.60107 | 9.1 | 35.03173 | 10.13
280 | 24 | TFNi0.2 | PS | CCCCCCCC/C=C\CCCCCCCC(=O)OC[C@H](COP(=O)(O)OCCN)OC(=O)CCCCCCC/C=C\CCCCCCCC | 0.1 |  | CCCNCC1C(N)CNCCN(CCNC2CN(CCC)CCN2)CCN1CCN(CCN)CCN | 0.3 | 300 | O=C(Cl)C1=CC(C(=O)Cl)=CC(C(=O)Cl)=C1 |  | 180 | [6 empty] | 60 | 600 | [7 empty] | 4 | 11.16 | 2000 | 96.42218 | 7.91 | 36.48232 | 9.5
281 | 25 | PIP+DETA0.2 | PES | O=C(OC[C@H]1O[C@H](OC(=O)C2=CC(O)=C(O)C(OC(=O)C3=CC(O)=C(O)C(O)=C3)=C2)[C@H](OC(=O)C2=CC(O)=C(O)C(OC(=O)C3=CC(O)=C(O)C(O)=C3)=C2)[C@@H](OC(=O)C2=CC(O)=C(O)C(OC(=O)C3=CC(O)=C(O)C(O)=C3)=C2)[C@@H]1OC(=O)C1=CC(O)=C(O)C(OC(=O)C2=CC(O)=C(O)C(O)=C2)=C1)C1=CC(O)=C(O)C(OC(=O)C2=CC(O)=C(O)C(O)=C2)=C1 | 0 | 0 | C1CNCCN1 | 4 | 30 | O=C(Cl)C1=CC(C(=O)Cl)=CC(C(=O)Cl)=C1 | 0.12 | 30 | NCCNCCN | 0.2 | 600 | [5 empty] | 33 | -43.31 | 8 |  | 0.253 | 277 |  | 3 |  | 1000 | 83.90295 | 4.746835 | 32.65823 | 5.506329
282 | 25 | PIP+DETA0.2-MeOH | PES | [H]OC([H])([H])[H] | 3 | 600 | C1CNCCN1 | 4 | 30 | O=C(Cl)C1=CC(C(=O)Cl)=CC(C(=O)Cl)=C1 | 0.12 | 30 | NCCNCCN | 0.2 | 600 | [5 empty] | 33 | -43.04 | 8 |  | 0.247 | 274 | 27.4 | 3 |  | 1000 | 91.72996 | 4.767932 | 34.87342 | 5.485232
283 | 25 | PIP+DETA0.2-DMF | PES | [H]C(=O)N(C)C | 3 | 600 | C1CNCCN1 | 4 | 30 | O=C(Cl)C1=CC(C(=O)Cl)=CC(C(=O)Cl)=C1 | 0.12 | 30 | NCCNCCN | 0.2 | 600 | [12 empty] | 3 |  | 1000 | 89.44093 | 5.253165 | 38.86076 | 5.991561
284 | 25 | PIP+DETA0.2-DMSO | PES | CS(C)=O | 3 | 600 | C1CNCCN1 | 4 | 30 | O=C(Cl)C1=CC(C(=O)Cl)=CC(C(=O)Cl)=C1 | 0.12 | 30 | NCCNCCN | 0.2 | 600 | [12 empty] | 3 |  | 1000 | 89.51477 | 4.746835 | 37.53165 | 5.7173
285 | 25 | PIP+DETA0.2/TA0.01 | PES | O=C(OC[C@H]1O[C@H](OC(=O)C2=CC(O)=C(O)C(OC(=O)C3=CC(O)=C(O)C(O)=C3)=C2)[C@H](OC(=O)C2=CC(O)=C(O)C(OC(=O)C3=CC(O)=C(O)C(O)=C3)=C2)[C@@H](OC(=O)C2=CC(O)=C(O)C(OC(=O)C3=CC(O)=C(O)C(O)=C3)=C2)[C@@H]1OC(=O)C1=CC(O)=C(O)C(OC(=O)C2=CC(O)=C(O)C(O)=C2)=C1)C1=CC(O)=C(O)C(OC(=O)C2=CC(O)=C(O)C(O)=C2)=C1 | 0.01 | 600 | C1CNCCN1 | 4 | 30 | O=C(Cl)C1=CC(C(=O)Cl)=CC(C(=O)Cl)=C1 | 0.12 | 30 | NCCNCCN | 0.2 | 600 | [14 empty] | 1000 | 81.8018 | 4.828393 | 13.87387 | 5.358814
286 | 25 | PIP+DETA0.2/TA0.02 | PES | O=C(OC[C@H]1O[C@H](OC(=O)C2=CC(O)=C(O)C(OC(=O)C3=CC(O)=C(O)C(O)=C3)=C2)[C@H](OC(=O)C2=CC(O)=C(O)C(OC(=O)C3=CC(O)=C(O)C(O)=C3)=C2)[C@@H](OC(=O)C2=CC(O)=C(O)C(OC(=O)C3=CC(O)=C(O)C(O)=C3)=C2)[C@@H]1OC(=O)C1=CC(O)=C(O)C(OC(=O)C2=CC(O)=C(O)C(O)=C2)=C1)C1=CC(O)=C(O)C(OC(=O)C2=CC(O)=C(O)C(O)=C2)=C1 | 0.02 | 600 | C1CNCCN1 | 4 | 30 | O=C(Cl)C1=CC(C(=O)Cl)=CC(C(=O)Cl)=C1 | 0.12 | 30 | NCCNCCN | 0.2 | 600 | [14 empty] | 1000 | 83.06306 | 4.781591 | 15.67568 | 5.218409
287 | 25 | PIP+DETA0.2/TA0.03 | PES | O=C(OC[C@H]1O[C@H](OC(=O)C2=CC(O)=C(O)C(OC(=O)C3=CC(O)=C(O)C(O)=C3)=C2)[C@H](OC(=O)C2=CC(O)=C(O)C(OC(=O)C3=CC(O)=C(O)C(O)=C3)=C2)[C@@H](OC(=O)C2=CC(O)=C(O)C(OC(=O)C3=CC(O)=C(O)C(O)=C3)=C2)[C@@H]1OC(=O)C1=CC(O)=C(O)C(OC(=O)C2=CC(O)=C(O)C(O)=C2)=C1)C1=CC(O)=C(O)C(OC(=O)C2=CC(O)=C(O)C(O)=C2)=C1 | 0.03 | 600 | C1CNCCN1 | 4 | 30 | O=C(Cl)C1=CC(C(=O)Cl)=CC(C(=O)Cl)=C1 | 0.12 | 30 | NCCNCCN | 0.2 | 600 | [14 empty] | 1000 | 85.76577 | 4.656786 | 16.03604 | 5.093604
288 | 25 | PIP+DETA0.2/TA0.04 | PES | O=C(OC[C@H]1O[C@H](OC(=O)C2=CC(O)=C(O)C(OC(=O)C3=CC(O)=C(O)C(O)=C3)=C2)[C@H](OC(=O)C2=CC(O)=C(O)C(OC(=O)C3=CC(O)=C(O)C(O)=C3)=C2)[C@@H](OC(=O)C2=CC(O)=C(O)C(OC(=O)C3=CC(O)=C(O)C(O)=C3)=C2)[C@@H]1OC(=O)C1=CC(O)=C(O)C(OC(=O)C2=CC(O)=C(O)C(O)=C2)=C1)C1=CC(O)=C(O)C(OC(=O)C2=CC(O)=C(O)C(O)=C2)=C1 | 0.04 | 600 | C1CNCCN1 | 4 | 30 | O=C(Cl)C1=CC(C(=O)Cl)=CC(C(=O)Cl)=C1 | 0.12 | 30 | NCCNCCN | 0.2 | 600 | [5 empty] | 20.1 | -41.92 | 7.5 |  | 0.245 | 260 | 25.6 | 3 |  | 1000 | 89.72973 | 4.375975 | 16.75676 | 5.031201
289 | 25 | PIP+DETA0.2/TA0.05 | PES | O=C(OC[C@H]1O[C@H](OC(=O)C2=CC(O)=C(O)C(OC(=O)C3=CC(O)=C(O)C(O)=C3)=C2)[C@H](OC(=O)C2=CC(O)=C(O)C(OC(=O)C3=CC(O)=C(O)C(O)=C3)=C2)[C@@H](OC(=O)C2=CC(O)=C(O)C(OC(=O)C3=CC(O)=C(O)C(O)=C3)=C2)[C@@H]1OC(=O)C1=CC(O)=C(O)C(OC(=O)C2=CC(O)=C(O)C(O)=C2)=C1)C1=CC(O)=C(O)C(OC(=O)C2=CC(O)=C(O)C(O)=C2)=C1 | 0.05 | 600 | C1CNCCN1 | 4 | 30 | O=C(Cl)C1=CC(C(=O)Cl)=CC(C(=O)Cl)=C1 | 0.12 | 30 | NCCNCCN | 0.2 | 600 | [14 empty] | 1000 | 87.83784 | 4.664587 | 19.63964 | 5.062402
290 | 25 | PIP+DETA0.2/TA0.08 | PES | O=C(OC[C@H]1O[C@H](OC(=O)C2=CC(O)=C(O)C(OC(=O)C3=CC(O)=C(O)C(O)=C3)=C2)[C@H](OC(=O)C2=CC(O)=C(O)C(OC(=O)C3=CC(O)=C(O)C(O)=C3)=C2)[C@@H](OC(=O)C2=CC(O)=C(O)C(OC(=O)C3=CC(O)=C(O)C(O)=C3)=C2)[C@@H]1OC(=O)C1=CC(O)=C(O)C(OC(=O)C2=CC(O)=C(O)C(O)=C2)=C1)C1=CC(O)=C(O)C(OC(=O)C2=CC(O)=C(O)C(O)=C2)=C1 | 0.08 | 600 | C1CNCCN1 | 4 | 30 | O=C(Cl)C1=CC(C(=O)Cl)=CC(C(=O)Cl)=C1 | 0.12 | 30 | NCCNCCN | 0.2 | 600 | [14 empty] | 1000 | 85.31532 | 5.187207 | 18.91892 | 5.670827
291 | 25 | PIP+DETA0.2/TA0.10 | PES | O=C(OC[C@H]1O[C@H](OC(=O)C2=CC(O)=C(O)C(OC(=O)C3=CC(O)=C(O)C(O)=C3)=C2)[C@H](OC(=O)C2=CC(O)=C(O)C(OC(=O)C3=CC(O)=C(O)C(O)=C3)=C2)[C@@H](OC(=O)C2=CC(O)=C(O)C(OC(=O)C3=CC(O)=C(O)C(O)=C3)=C2)[C@@H]1OC(=O)C1=CC(O)=C(O)C(OC(=O)C2=CC(O)=C(O)C(O)=C2)=C1)C1=CC(O)=C(O)C(OC(=O)C2=CC(O)=C(O)C(O)=C2)=C1 | 0.1 | 600 | C1CNCCN1 | 4 | 30 | O=C(Cl)C1=CC(C(=O)Cl)=CC(C(=O)Cl)=C1 | 0.12 | 30 | NCCNCCN | 0.2 | 600 | [14 empty] | 1000 | 82.7027 | 5.24961 | 17.65766 | 5.889236
292 | 25 | PIP+DETA0.2/TA0.04 | PES | O=C(OC[C@H]1O[C@H](OC(=O)C2=CC(O)=C(O)C(OC(=O)C3=CC(O)=C(O)C(O)=C3)=C2)[C@H](OC(=O)C2=CC(O)=C(O)C(OC(=O)C3=CC(O)=C(O)C(O)=C3)=C2)[C@@H](OC(=O)C2=CC(O)=C(O)C(OC(=O)C3=CC(O)=C(O)C(O)=C3)=C2)[C@@H]1OC(=O)C1=CC(O)=C(O)C(OC(=O)C2=CC(O)=C(O)C(O)=C2)=C1)C1=CC(O)=C(O)C(OC(=O)C2=CC(O)=C(O)C(O)=C2)=C1 | 0.04 | 600 | C1CNCCN1 | 4 | 30 | O=C(Cl)C1=CC(C(=O)Cl)=CC(C(=O)Cl)=C1 | 0.12 | 30 | NCCNCCN | 0.2 | 600 | [5 empty] | 20.1 | -41.92 | 7.5 |  | 0.245 | 260 | 25.6 | 3
293 | 25 | PIP+DETA0.2/TA0.04-MeOH | PES | O=C(OC[C@H]1O[C@H](OC(=O)C2=CC(O)=C(O)C(OC(=O)C3=CC(O)=C(O)C(O)=C3)=C2)[C@H](OC(=O)C2=CC(O)=C(O)C(OC(=O)C3=CC(O)=C(O)C(O)=C3)=C2)[C@@H](OC(=O)C2=CC(O)=C(O)C(OC(=O)C3=CC(O)=C(O)C(O)=C3)=C2)[C@@H]1OC(=O)C1=CC(O)=C(O)C(OC(=O)C2=CC(O)=C(O)C(O)=C2)=C1)C1=CC(O)=C(O)C(OC(=O)C2=CC(O)=C(O)C(O)=C2)=C1 | 0.04 | 600 | C1CNCCN1 | 4 | 30 | O=C(Cl)C1=CC(C(=O)Cl)=CC(C(=O)Cl)=C1 | 0.12 | 30 | NCCNCCN | 0.2 | 600 | [5 empty] | 20.1 | -40.89 | 7.5 |  | 0.236 | 248 | 27.4 | 3 |  | 1000 | 94.96109 | 4.863813 | 36.06031 | 5.622568
294 | 25 | PIP+DETA0.2/TA0.04-MeOH | PES | O=C(OC[C@H]1O[C@H](OC(=O)C2=CC(O)=C(O)C(OC(=O)C3=CC(O)=C(O)C(O)=C3)=C2)[C@H](OC(=O)C2=CC(O)=C(O)C(OC(=O)C3=CC(O)=C(O)C(O)=C3)=C2)[C@@H](OC(=O)C2=CC(O)=C(O)C(OC(=O)C3=CC(O)=C(O)C(O)=C3)=C2)[C@@H]1OC(=O)C1=CC(O)=C(O)C(OC(=O)C2=CC(O)=C(O)C(O)=C2)=C1)C1=CC(O)=C(O)C(OC(=O)C2=CC(O)=C(O)C(O)=C2)=C1 | 0.04 | 600 | C1CNCCN1 | 4 | 30 | O=C(Cl)C1=CC(C(=O)Cl)=CC(C(=O)Cl)=C1 | 0.12 | 30 | NCCNCCN | 0.2 | 600 | [5 empty] | 20.1 | -40.89 | 7.5 |  | 0.236 | 248 | 27.4 | 3 |  | 1000 | 94.96109 | 4.863813 | 36.06031 | 5.622568
295 | 25 | PIP+DETA0.2/TA0.04-DMF | PES | O=C(OC[C@H]1O[C@H](OC(=O)C2=CC(O)=C(O)C(OC(=O)C3=CC(O)=C(O)C(O)=C3)=C2)[C@H](OC(=O)C2=CC(O)=C(O)C(OC(=O)C3=CC(O)=C(O)C(O)=C3)=C2)[C@@H](OC(=O)C2=CC(O)=C(O)C(OC(=O)C3=CC(O)=C(O)C(O)=C3)=C2)[C@@H]1OC(=O)C1=CC(O)=C(O)C(OC(=O)C2=CC(O)=C(O)C(O)=C2)=C1)C1=CC(O)=C(O)C(OC(=O)C2=CC(O)=C(O)C(O)=C2)=C1 | 0.04 | 600 | C1CNCCN1 | 4 | 30 | O=C(Cl)C1=CC(C(=O)Cl)=CC(C(=O)Cl)=C1 | 0.12 | 30 | NCCNCCN | 0.2 | 600 | [12 empty] | 3 |  | 1000 | 92.7821 | 4.922179 | 37.89883 | 5.700389
296 | 25 | PIP+DETA0.2/TA0.04-DMSO | PES | O=C(OC[C@H]1O[C@H](OC(=O)C2=CC(O)=C(O)C(OC(=O)C3=CC(O)=C(O)C(O)=C3)=C2)[C@H](OC(=O)C2=CC(O)=C(O)C(OC(=O)C3=CC(O)=C(O)C(O)=C3)=C2)[C@@H](OC(=O)C2=CC(O)=C(O)C(OC(=O)C3=CC(O)=C(O)C(O)=C3)=C2)[C@@H]1OC(=O)C1=CC(O)=C(O)C(OC(=O)C2=CC(O)=C(O)C(O)=C2)=C1)C1=CC(O)=C(O)C(OC(=O)C2=CC(O)=C(O)C(O)=C2)=C1 | 0.04 | 600 | C1CNCCN1 | 4 | 30 | O=C(Cl)C1=CC(C(=O)Cl)=CC(C(=O)Cl)=C1 | 0.12 | 30 | NCCNCCN | 0.2 | 600 | [12 empty] | 3 |  | 1000 | 91.82879 | 4.747082 | 37.2179 | 5.486381
297 | 26 | PEI-（β-CD@g-C3N5）/TMC | PES | CCCNCC1C(N)CNCCN(CCNC2CN(CCC)CCN2)CCN1CCN(CCN)CCN | 0.5 | 300 | O=C(Cl)C1=CC(C(=O)Cl)=CC(C(=O)Cl)=C1 | 0.1 | 180 | [H]C12O[C@H](CO)[C@@]([H])(O[C@@]3([H])O[C@H](CO)[C@@]([H])(O[C@@]4([H])O[C@H](CO)[C@@]([H])(O[C@@]5([H])O[C@H](CO)[C@@]([H])(O[C@@]6([H])O[C@H](CO)[C@@]([H])(O[C@@]7([H])O[C@H](CO)[C@@]([H])(O[C@@]8([H])O[C@H](CO)[C@@]([H])(O1)[C@H](O)[C@H]8O)[C@H](O)[C@H]7O)[C@H](O)[C@H]6O)[C@H](O)[C@H]5O)[C@H](O)[C@H]4O)[C@H](O)[C@H]3O)[C@H](O)[C@H]2O | 0.2 | 300 | NC1=NC2=NN3NNC4=NC5=NN6NNC7=NC8=NN(N)C9=NC(=NC(=N7)N89)NN7N=C8N=C9N=C%10N=C(N=C7N%108)NN7N=C8N=C(N=C%10N=C(N)N=C7N%108)NN7C8=NC%10=NC(=NC%11=NN(C(=N8)N%10%11)N(N9)C8=NC(=N4)N5C6=N8)NN(C4=NC(=N1)N2C3=N4)N1N=C2N=C(N)N=C3N=C(N=C1N32)N(N1N=C2N=C(N)N=C3N=C(N)N=C1N32)NC1=NC2=NN7C3=NC(N)=NC(=N1)N23 | 0.2 | 300 |  |  |  | 70 | 600 | 48.25 | 58.98 | 40 |  | 0.44 | 415 | 72 | 6 |  | 500 | 97.66702 | 9.093845 | 33.61612 | 9.38446
298 | 26 | PEI-（β-CD）/TMC | PES | CCCNCC1C(N)CNCCN(CCNC2CN(CCC)CCN2)CCN1CCN(CCN)CCN | 0.5 | 300 | O=C(Cl)C1=CC(C(=O)Cl)=CC(C(=O)Cl)=C1 | 0.1 | 180 | [H]C12O[C@H](CO)[C@@]([H])(O[C@@]3([H])O[C@H](CO)[C@@]([H])(O[C@@]4([H])O[C@H](CO)[C@@]([H])(O[C@@]5([H])O[C@H](CO)[C@@]([H])(O[C@@]6([H])O[C@H](CO)[C@@]([H])(O[C@@]7([H])O[C@H](CO)[C@@]([H])(O[C@@]8([H])O[C@H](CO)[C@@]([H])(O1)[C@H](O)[C@H]8O)[C@H](O)[C@H]7O)[C@H](O)[C@H]6O)[C@H](O)[C@H]5O)[C@H](O)[C@H]4O)[C@H](O)[C@H]3O)[C@H](O)[C@H]2O | 0.2 | 300 | NC1=NC2=NN3NNC4=NC5=NN6NNC7=NC8=NN(N)C9=NC(=NC(=N7)N89)NN7N=C8N=C9N=C%10N=C(N=C7N%108)NN7N=C8N=C(N=C%10N=C(N)N=C7N%108)NN7C8=NC%10=NC(=NC%11=NN(C(=N8)N%10%11)N(N9)C8=NC(=N4)N5C6=N8)NN(C4=NC(=N1)N2C3=N4)N1N=C2N=C(N)N=C3N=C(N=C1N32)N(N1N=C2N=C(N)N=C3N=C(N)N=C1N32)NC1=NC2=NN7C3=NC(N)=NC(=N1)N23 | 0 | 0 |  |  |  | 70 | 600 | 44.54 | 49.63 | 36.8 |  | 0.47 | 507 | 43 | 6
299 | 26 | PEI-（g-C3N5）/TMC | PES | CCCNCC1C(N)CNCCN(CCNC2CN(CCC)CCN2)CCN1CCN(CCN)CCN | 0.5 | 300 | O=C(Cl)C1=CC(C(=O)Cl)=CC(C(=O)Cl)=C1 | 0.1 | 180 | [H]C12O[C@H](CO)[C@@]([H])(O[C@@]3([H])O[C@H](CO)[C@@]([H])(O[C@@]4([H])O[C@H](CO)[C@@]([H])(O[C@@]5([H])O[C@H](CO)[C@@]([H])(O[C@@]6([H])O[C@H](CO)[C@@]([H])(O[C@@]7([H])O[C@H](CO)[C@@]([H])(O[C@@]8([H])O[C@H](CO)[C@@]([H])(O1)[C@H](O)[C@H]8O)[C@H](O)[C@H]7O)[C@H](O)[C@H]6O)[C@H](O)[C@H]5O)[C@H](O)[C@H]4O)[C@H](O)[C@H]3O)[C@H](O)[C@H]2O | 0 | 0 | NC1=NC2=NN3NNC4=NC5=NN6NNC7=NC8=NN(N)C9=NC(=NC(=N7)N89)NN7N=C8N=C9N=C%10N=C(N=C7N%108)NN7N=C8N=C(N=C%10N=C(N)N=C7N%108)NN7C8=NC%10=NC(=NC%11=NN(C(=N8)N%10%11)N(N9)C8=NC(=N4)N5C6=N8)NN(C4=NC(=N1)N2C3=N4)N1N=C2N=C(N)N=C3N=C(N=C1N32)N(N1N=C2N=C(N)N=C3N=C(N)N=C1N32)NC1=NC2=NN7C3=NC(N)=NC(=N1)N23 | 0.2 | 300 |  |  |  | 70 | 600 | 51.53 | 67.33 | 42.3 |  | 0.55 | 1040 | 86 | 6
300 | 26 | PEI-（β-CD@g-C3N5）/TMC | PES | CCCNCC1C(N)CNCCN(CCNC2CN(CCC)CCN2)CCN1CCN(CCN)CCN | 0.5 | 300 | O=C(Cl)C1=CC(C(=O)Cl)=CC(C(=O)Cl)=C1 | 0.1 | 180 | [H]C12O[C@H](CO)[C@@]([H])(O[C@@]3([H])O[C@H](CO)[C@@]([H])(O[C@@]4([H])O[C@H](CO)[C@@]([H])(O[C@@]5([H])O[C@H](CO)[C@@]([H])(O[C@@]6([H])O[C@H](CO)[C@@]([H])(O[C@@]7([H])O[C@H](CO)[C@@]([H])(O[C@@]8([H])O[C@H](CO)[C@@]([H])(O1)[C@H](O)[C@H]8O)[C@H](O)[C@H]7O)[C@H](O)[C@H]6O)[C@H](O)[C@H]5O)[C@H](O)[C@H]4O)[C@H](O)[C@H]3O)[C@H](O)[C@H]2O | 0.2 | 300 | NC1=NC2=NN3NNC4=NC5=NN6NNC7=NC8=NN(N)C9=NC(=NC(=N7)N89)NN7N=C8N=C9N=C%10N=C(N=C7N%108)NN7N=C8N=C(N=C%10N=C(N)N=C7N%108)NN7C8=NC%10=NC(=NC%11=NN(C(=N8)N%10%11)N(N9)C8=NC(=N4)N5C6=N8)NN(C4=NC(=N1)N2C3=N4)N1N=C2N=C(N)N=C3N=C(N=C1N32)N(N1N=C2N=C(N)N=C3N=C(N)N=C1N32)NC1=NC2=NN7C3=NC(N)=NC(=N1)N23 | 0.2 | 300 |  |  |  | 70 | 600 | 48.25 | 58.98 | 40 |  | 0.44 | 415 | 72 | 6 |  | 1000 | 97.03075 | 8.875883 | 32.97985 | 8.996973
301 | 26 | PEI-（β-CD@g-C3N5）/TMC | PES | CCCNCC1C(N)CNCCN(CCNC2CN(CCC)CCN2)CCN1CCN(CCN)CCN | 0.5 | 300 | O=C(Cl)C1=CC(C(=O)Cl)=CC(C(=O)Cl)=C1 | 0.1 | 180 | [H]C12O[C@H](CO)[C@@]([H])(O[C@@]3([H])O[C@H](CO)[C@@]([H])(O[C@@]4([H])O[C@H](CO)[C@@]([H])(O[C@@]5([H])O[C@H](CO)[C@@]([H])(O[C@@]6([H])O[C@H](CO)[C@@]([H])(O[C@@]7([H])O[C@H](CO)[C@@]([H])(O[C@@]8([H])O[C@H](CO)[C@@]([H])(O1)[C@H](O)[C@H]8O)[C@H](O)[C@H]7O)[C@H](O)[C@H]6O)[C@H](O)[C@H]5O)[C@H](O)[C@H]4O)[C@H](O)[C@H]3O)[C@H](O)[C@H]2O | 0.2 | 300 | NC1=NC2=NN3NNC4=NC5=NN6NNC7=NC8=NN(N)C9=NC(=NC(=N7)N89)NN7N=C8N=C9N=C%10N=C(N=C7N%108)NN7N=C8N=C(N=C%10N=C(N)N=C7N%108)NN7C8=NC%10=NC(=NC%11=NN(C(=N8)N%10%11)N(N9)C8=NC(=N4)N5C6=N8)NN(C4=NC(=N1)N2C3=N4)N1N=C2N=C(N)N=C3N=C(N=C1N32)N(N1N=C2N=C(N)N=C3N=C(N)N=C1N32)NC1=NC2=NN7C3=NC(N)=NC(=N1)N23 | 0.2 | 300 |  |  |  | 70 | 600 | 48.25 | 58.98 | 40 |  | 0.44 | 415 | 72 | 6 |  | 2000 | 96.81866 | 8.512614 | 30.22269 | 8.742684
302 | 26 | PEI-（β-CD@g-C3N5）/TMC | PES | CCCNCC1C(N)CNCCN(CCNC2CN(CCC)CCN2)CCN1CCN(CCN)CCN | 0.5 | 300 | O=C(Cl)C1=CC(C(=O)Cl)=CC(C(=O)Cl)=C1 | 0.1 | 180 | [H]C12O[C@H](CO)[C@@]([H])(O[C@@]3([H])O[C@H](CO)[C@@]([H])(O[C@@]4([H])O[C@H](CO)[C@@]([H])(O[C@@]5([H])O[C@H](CO)[C@@]([H])(O[C@@]6([H])O[C@H](CO)[C@@]([H])(O[C@@]7([H])O[C@H](CO)[C@@]([H])(O[C@@]8([H])O[C@H](CO)[C@@]([H])(O1)[C@H](O)[C@H]8O)[C@H](O)[C@H]7O)[C@H](O)[C@H]6O)[C@H](O)[C@H]5O)[C@H](O)[C@H]4O)[C@H](O)[C@H]3O)[C@H](O)[C@H]2O | 0.2 | 300 | NC1=NC2=NN3NNC4=NC5=NN6NNC7=NC8=NN(N)C9=NC(=NC(=N7)N89)NN7N=C8N=C9N=C%10N=C(N=C7N%108)NN7N=C8N=C(N=C%10N=C(N)N=C7N%108)NN7C8=NC%10=NC(=NC%11=NN(C(=N8)N%10%11)N(N9)C8=NC(=N4)N5C6=N8)NN(C4=NC(=N1)N2C3=N4)N1N=C2N=C(N)N=C3N=C(N=C1N32)N(N1N=C2N=C(N)N=C3N=C(N)N=C1N32)NC1=NC2=NN7C3=NC(N)=NC(=N1)N23 | 0.2 | 300 |  |  |  | 70 | 600 | 48.25 | 58.98 | 40 |  | 0.44 | 415 | 72 | 6 |  | 3000 | 95.97031 | 7.773966 | 28.73807 | 8.113017
303 | 26 | PEI-（β-CD@g-C3N5）/TMC | PES | CCCNCC1C(N)CNCCN(CCNC2CN(CCC)CCN2)CCN1CCN(CCN)CCN | 0.5 | 300 | O=C(Cl)C1=CC(C(=O)Cl)=CC(C(=O)Cl)=C1 | 0.1 | 180 | [H]C12O[C@H](CO)[C@@]([H])(O[C@@]3([H])O[C@H](CO)[C@@]([H])(O[C@@]4([H])O[C@H](CO)[C@@]([H])(O[C@@]5([H])O[C@H](CO)[C@@]([H])(O[C@@]6([H])O[C@H](CO)[C@@]([H])(O[C@@]7([H])O[C@H](CO)[C@@]([H])(O[C@@]8([H])O[C@H](CO)[C@@]([H])(O1)[C@H](O)[C@H]8O)[C@H](O)[C@H]7O)[C@H](O)[C@H]6O)[C@H](O)[C@H]5O)[C@H](O)[C@H]4O)[C@H](O)[C@H]3O)[C@H](O)[C@H]2O | 0.2 | 300 | NC1=NC2=NN3NNC4=NC5=NN6NNC7=NC8=NN(N)C9=NC(=NC(=N7)N89)NN7N=C8N=C9N=C%10N=C(N=C7N%108)NN7N=C8N=C(N=C%10N=C(N)N=C7N%108)NN7C8=NC%10=NC(=NC%11=NN(C(=N8)N%10%11)N(N9)C8=NC(=N4)N5C6=N8)NN(C4=NC(=N1)N2C3=N4)N1N=C2N=C(N)N=C3N=C(N=C1N32)N(N1N=C2N=C(N)N=C3N=C(N)N=C1N32)NC1=NC2=NN7C3=NC(N)=NC(=N1)N23 | 0.2 | 300 |  |  |  | 70 | 600 | 48.25 | 58.98 | 40 |  | 0.44 | 415 | 72 | 6 |  | 4000 | 95.33404 | 6.64783 | 26.82927 | 6.998991
304 | 26 | PEI-（β-CD@g-C3N5）/TMC | PES | CCCNCC1C(N)CNCCN(CCNC2CN(CCC)CCN2)CCN1CCN(CCN)CCN | 0.5 | 300 | O=C(Cl)C1=CC(C(=O)Cl)=CC(C(=O)Cl)=C1 | 0.1 | 180 | [H]C12O[C@H](CO)[C@@]([H])(O[C@@]3([H])O[C@H](CO)[C@@]([H])(O[C@@]4([H])O[C@H](CO)[C@@]([H])(O[C@@]5([H])O[C@H](CO)[C@@]([H])(O[C@@]6([H])O[C@H](CO)[C@@]([H])(O[C@@]7([H])O[C@H](CO)[C@@]([H])(O[C@@]8([H])O[C@H](CO)[C@@]([H])(O1)[C@H](O)[C@H]8O)[C@H](O)[C@H]7O)[C@H](O)[C@H]6O)[C@H](O)[C@H]5O)[C@H](O)[C@H]4O)[C@H](O)[C@H]3O)[C@H](O)[C@H]2O | 0.2 | 300 | NC1=NC2=NN3NNC4=NC5=NN6NNC7=NC8=NN(N)C9=NC(=NC(=N7)N89)NN7N=C8N=C9N=C%10N=C(N=C7N%108)NN7N=C8N=C(N=C%10N=C(N)N=C7N%108)NN7C8=NC%10=NC(=NC%11=NN(C(=N8)N%10%11)N(N9)C8=NC(=N4)N5C6=N8)NN(C4=NC(=N1)N2C3=N4)N1N=C2N=C(N)N=C3N=C(N=C1N32)N(N1N=C2N=C(N)N=C3N=C(N)N=C1N32)NC1=NC2=NN7C3=NC(N)=NC(=N1)N23 | 0.2 | 300 |  |  |  | 70 | 600 | 48.25 | 58.98 | 40 |  | 0.44 | 415 | 72 | 6 |  | 5000 | 94.27359 | 6.066599 | 23.01166 | 6.478305
305 | 27 | PD0.2 | PES | CCC1C[N+](C)(C)CC1CC.[Cl-] | 0.02 | 1800 | C1CNCCN1 | 1 | 90 | O=C(Cl)C1=CC(C(=O)Cl)=CC(C(=O)Cl)=C1 | 0.15 | 30 | C1CNCCN1 | 0 | 0 | [5 empty] | 45.38 | -16.29 | 86.9 |  | 0.4 | 246.35 | 103.3 | 6 | 7.104 | 950 | 86.38 | 5.58
306 | 27 | PD0.2 | PES | CCC1C[N+](C)(C)CC1CC.[Cl-] | 0.02 | 1800 | C1CNCCN1 | 1 | 90 | O=C(Cl)C1=CC(C(=O)Cl)=CC(C(=O)Cl)=C1 | 0.15 | 30 | C1CNCCN1 | 0 | 0 | [5 empty] | 45.38 | -16.29 | 86.9 |  | 0.4 | 246.35 | 103.3 | 6 | 7.104 | 425 |  |  | 37.78
307 | 27 | PD0.2 | PES | CCC1C[N+](C)(C)CC1CC.[Cl-] | 0.02 | 1800 | C1CNCCN1 | 1 | 90 | O=C(Cl)C1=CC(C(=O)Cl)=CC(C(=O)Cl)=C1 | 0.15 | 30 | C1CNCCN1 | 0 | 0 | [5 empty] | 45.38 | -16.29 | 86.9 |  | 0.4 | 246.35 | 103.3 | 6 | 7.104
308 | 27 | PD0.2 | PES | CCC1C[N+](C)(C)CC1CC.[Cl-] | 0.02 | 1800 | C1CNCCN1 | 1 | 90 | O=C(Cl)C1=CC(C(=O)Cl)=CC(C(=O)Cl)=C1 | 0.15 | 30 | C1CNCCN1 | 0 | 0 | [5 empty] | 45.38 | -16.29 | 86.9 |  | 0.4 | 246.35 | 103.3 | 6 | 7.104
309 | 27 | PD0.2P1 | PES | CCC1C[N+](C)(C)CC1CC.[Cl-] | 0.02 | 1800 | C1CNCCN1 | 1 | 90 | O=C(Cl)C1=CC(C(=O)Cl)=CC(C(=O)Cl)=C1 | 0.15 | 30 | C1CNCCN1 | 1 | 300 | [5 empty] | 40.35 | -10.75 | 101 |  | 0.4 | 208.78 | 171.9 | 6 | 7.32 | 950 | 91.22 | 5.75
310 | 27 | PD0.2P1 | PES | CCC1C[N+](C)(C)CC1CC.[Cl-] | 0.02 | 1800 | C1CNCCN1 | 1 | 90 | O=C(Cl)C1=CC(C(=O)Cl)=CC(C(=O)Cl)=C1 | 0.15 | 30 | C1CNCCN1 | 1 | 300 | [5 empty] | 40.35 | -10.75 | 101 |  | 0.4 | 208.78 | 171.9 | 6 | 7.32 | 425 |  |  | 38.22
311 | 27 | PD0.2P1 | PES | CCC1C[N+](C)(C)CC1CC.[Cl-] | 0.02 | 1800 | C1CNCCN1 | 1 | 90 | O=C(Cl)C1=CC(C(=O)Cl)=CC(C(=O)Cl)=C1 | 0.15 | 30 | C1CNCCN1 | 1 | 300 | [5 empty] | 40.35 | -10.75 | 101 |  | 0.4 | 208.78 | 171.9 | 6 | 7.32
312 | 27 | PD0.2P1 | PES | CCC1C[N+](C)(C)CC1CC.[Cl-] | 0.02 | 1800 | C1CNCCN1 | 1 | 90 | O=C(Cl)C1=CC(C(=O)Cl)=CC(C(=O)Cl)=C1 | 0.15 | 30 | C1CNCCN1 | 1 | 300 | [5 empty] | 40.35 | -10.75 | 101 |  | 0.4 | 208.78 | 171.9 | 6 | 7.32
313 | 27 | PD0.2P1 | PES | CCC1C[N+](C)(C)CC1CC.[Cl-] | 0.02 | 1800 | C1CNCCN1 | 1 | 90 | O=C(Cl)C1=CC(C(=O)Cl)=CC(C(=O)Cl)=C1 | 0.15 | 30 | C1CNCCN1 | 1 | 300 | [5 empty] | 40.35 | -10.75 | 101 |  | 0.4 | 208.78 | 171.9 | 6 | 7.32
314 | 27 | PD0.2P1 | PES | CCC1C[N+](C)(C)CC1CC.[Cl-] | 0.02 | 1800 | C1CNCCN1 | 1 | 90 | O=C(Cl)C1=CC(C(=O)Cl)=CC(C(=O)Cl)=C1 | 0.15 | 30 | C1CNCCN1 | 1 | 300 | [5 empty] | 40.35 | -10.75 | 101 |  | 0.4 | 208.78 | 171.9 | 6 | 7.32
316 | 28 | M3 | PES | NC1=NC2=NN3NNC4=NC5=NN6NNC7=NC8=NN(N)C9=NC(=NC(=N7)N89)NN7N=C8N=C9N=C%10N=C(N=C7N%108)NN7N=C8N=C(N=C%10N=C(N)N=C7N%108)NN7C8=NC%10=NC(=NC%11=NN(C(=N8)N%10%11)N(N9)C8=NC(=N4)N5C6=N8)NN(C4=NC(=N1)N2C3=N4)N1N=C2N=C(N)N=C3N=C(N=C1N32)N(N1N=C2N=C(N)N=C3N=C(N)N=C1N32)NC1=NC2=NN7C3=NC(N)=NC(=N1)N23 | 0.02 | 300 | CCCNCC1C(N)CNCCN(CCNC2CN(CCC)CCN2)CCN1CCN(CCN)CCN | 0.5 | 180 | O=C(Cl)C1=CC(C(=O)Cl)=CC(C(=O)Cl)=C1 | 0.1 | 180 | [6 empty] | 70 | 600 | 82.265 | 56.42 |  |  | 0.45 | 398 | 98.26 | 6 | 7.249333 | 2000 | 90.43 | 6.666667 | 37.92 | 7.055
317 | 28 | M4 | PES | NC1=NC2=NN3NNC4=NC5=NN6NNC7=NC8=NN(N)C9=NC(=NC(=N7)N89)NN7N=C8N=C9N=C%10N=C(N=C7N%108)NN7N=C8N=C(N=C%10N=C(N)N=C7N%108)NN7C8=NC%10=NC(=NC%11=NN(C(=N8)N%10%11)N(N9)C8=NC(=N4)N5C6=N8)NN(C4=NC(=N1)N2C3=N4)N1N=C2N=C(N)N=C3N=C(N=C1N32)N(N1N=C2N=C(N)N=C3N=C(N)N=C1N32)NC1=NC2=NN7C3=NC(N)=NC(=N1)N23 | 0.04 | 300 | CCCNCC1C(N)CNCCN(CCNC2CN(CCC)CCN2)CCN1CCN(CCN)CCN | 0.5 | 180 | O=C(Cl)C1=CC(C(=O)Cl)=CC(C(=O)Cl)=C1 | 0.1 | 180 | [6 empty] | 70 | 600 | [7 empty] | 6 | 8.348333 | 2000 | 93.86 | 7.111667 | 35.58 | 7.42
318 | 28 | M5 | PES | NC1=NC2=NN3NNC4=NC5=NN6NNC7=NC8=NN(N)C9=NC(=NC(=N7)N89)NN7N=C8N=C9N=C%10N=C(N=C7N%108)NN7N=C8N=C(N=C%10N=C(N)N=C7N%108)NN7C8=NC%10=NC(=NC%11=NN(C(=N8)N%10%11)N(N9)C8=NC(=N4)N5C6=N8)NN(C4=NC(=N1)N2C3=N4)N1N=C2N=C(N)N=C3N=C(N=C1N32)N(N1N=C2N=C(N)N=C3N=C(N)N=C1N32)NC1=NC2=NN7C3=NC(N)=NC(=N1)N23 | 0.06 | 300 | CCCNCC1C(N)CNCCN(CCNC2CN(CCC)CCN2)CCN1CCN(CCN)CCN | 0.5 | 180 | O=C(Cl)C1=CC(C(=O)Cl)=CC(C(=O)Cl)=C1 | 0.1 | 180 | [6 empty] | 70 | 600 | 59.24 | 59.61 | 43.8 | 63.4 | 0.48 | 571 | 74.59 | 6 | 9.7645 | 2000 | 94.51 | 8.111667 | 32.84 | 8.388333
319 | 28 | M5 | PES | NC1=NC2=NN3NNC4=NC5=NN6NNC7=NC8=NN(N)C9=NC(=NC(=N7)N89)NN7N=C8N=C9N=C%10N=C(N=C7N%108)NN7N=C8N=C(N=C%10N=C(N)N=C7N%108)NN7C8=NC%10=NC(=NC%11=NN(C(=N8)N%10%11)N(N9)C8=NC(=N4)N5C6=N8)NN(C4=NC(=N1)N2C3=N4)N1N=C2N=C(N)N=C3N=C(N=C1N32)N(N1N=C2N=C(N)N=C3N=C(N)N=C1N32)NC1=NC2=NN7C3=NC(N)=NC(=N1)N23 | 0.06 | 300 | CCCNCC1C(N)CNCCN(CCNC2CN(CCC)CCN2)CCN1CCN(CCN)CCN | 0.5 | 180 | O=C(Cl)C1=CC(C(=O)Cl)=CC(C(=O)Cl)=C1 | 0.1 | 180 | [6 empty] | 70 | 600 | 59.24 | 59.61 | 43.8 | 63.4 | 0.48 | 571 | 74.59 | 6 | 9.7645
320 | 28 | M5 | PES | NC1=NC2=NN3NNC4=NC5=NN6NNC7=NC8=NN(N)C9=NC(=NC(=N7)N89)NN7N=C8N=C9N=C%10N=C(N=C7N%108)NN7N=C8N=C(N=C%10N=C(N)N=C7N%108)NN7C8=NC%10=NC(=NC%11=NN(C(=N8)N%10%11)N(N9)C8=NC(=N4)N5C6=N8)NN(C4=NC(=N1)N2C3=N4)N1N=C2N=C(N)N=C3N=C(N=C1N32)N(N1N=C2N=C(N)N=C3N=C(N)N=C1N32)NC1=NC2=NN7C3=NC(N)=NC(=N1)N23 | 0.06 | 300 | CCCNCC1C(N)CNCCN(CCNC2CN(CCC)CCN2)CCN1CCN(CCN)CCN | 0.5 | 180 | O=C(Cl)C1=CC(C(=O)Cl)=CC(C(=O)Cl)=C1 | 0.1 | 180 | [6 empty] | 70 | 600 | 59.24 | 59.61 | 43.8 | 63.4 | 0.48 | 571 | 74.59 | 6 | 9.7645
321 | 28 | M5 | PES | NC1=NC2=NN3NNC4=NC5=NN6NNC7=NC8=NN(N)C9=NC(=NC(=N7)N89)NN7N=C8N=C9N=C%10N=C(N=C7N%108)NN7N=C8N=C(N=C%10N=C(N)N=C7N%108)NN7C8=NC%10=NC(=NC%11=NN(C(=N8)N%10%11)N(N9)C8=NC(=N4)N5C6=N8)NN(C4=NC(=N1)N2C3=N4)N1N=C2N=C(N)N=C3N=C(N=C1N32)N(N1N=C2N=C(N)N=C3N=C(N)N=C1N32)NC1=NC2=NN7C3=NC(N)=NC(=N1)N23 | 0.06 | 300 | CCCNCC1C(N)CNCCN(CCNC2CN(CCC)CCN2)CCN1CCN(CCN)CCN | 0.5 | 180 | O=C(Cl)C1=CC(C(=O)Cl)=CC(C(=O)Cl)=C1 | 0.1 | 180 | [6 empty] | 70 | 600 | 59.24 | 59.61 | 43.8 | 63.4 | 0.48 | 571 | 74.59 | 6 | 9.7645
322 | 28 | M5 | PES | NC1=NC2=NN3NNC4=NC5=NN6NNC7=NC8=NN(N)C9=NC(=NC(=N7)N89)NN7N=C8N=C9N=C%10N=C(N=C7N%108)NN7N=C8N=C(N=C%10N=C(N)N=C7N%108)NN7C8=NC%10=NC(=NC%11=NN(C(=N8)N%10%11)N(N9)C8=NC(=N4)N5C6=N8)NN(C4=NC(=N1)N2C3=N4)N1N=C2N=C(N)N=C3N=C(N=C1N32)N(N1N=C2N=C(N)N=C3N=C(N)N=C1N32)NC1=NC2=NN7C3=NC(N)=NC(=N1)N23 | 0.06 | 300 | CCCNCC1C(N)CNCCN(CCNC2CN(CCC)CCN2)CCN1CCN(CCN)CCN | 0.5 | 180 | O=C(Cl)C1=CC(C(=O)Cl)=CC(C(=O)Cl)=C1 | 0.1 | 180 | [6 empty] | 70 | 600 | 59.24 | 59.61 | 43.8 | 63.4 | 0.48 | 571 | 74.59 | 6 | 9.7645
323 | 28 | M5 | PES | NC1=NC2=NN3NNC4=NC5=NN6NNC7=NC8=NN(N)C9=NC(=NC(=N7)N89)NN7N=C8N=C9N=C%10N=C(N=C7N%108)NN7N=C8N=C(N=C%10N=C(N)N=C7N%108)NN7C8=NC%10=NC(=NC%11=NN(C(=N8)N%10%11)N(N9)C8=NC(=N4)N5C6=N8)NN(C4=NC(=N1)N2C3=N4)N1N=C2N=C(N)N=C3N=C(N=C1N32)N(N1N=C2N=C(N)N=C3N=C(N)N=C1N32)NC1=NC2=NN7C3=NC(N)=NC(=N1)N23 | 0.06 | 300 | CCCNCC1C(N)CNCCN(CCNC2CN(CCC)CCN2)CCN1CCN(CCN)CCN | 0.5 | 180 | O=C(Cl)C1=CC(C(=O)Cl)=CC(C(=O)Cl)=C1 | 0.1 | 180 | [6 empty] | 70 | 600 | 59.24 | 59.61 | 43.8 | 63.4 | 0.48 | 571 | 74.59 | 6 | 9.7645
324 | 28 | M5 | PES | NC1=NC2=NN3NNC4=NC5=NN6NNC7=NC8=NN(N)C9=NC(=NC(=N7)N89)NN7N=C8N=C9N=C%10N=C(N=C7N%108)NN7N=C8N=C(N=C%10N=C(N)N=C7N%108)NN7C8=NC%10=NC(=NC%11=NN(C(=N8)N%10%11)N(N9)C8=NC(=N4)N5C6=N8)NN(C4=NC(=N1)N2C3=N4)N1N=C2N=C(N)N=C3N=C(N=C1N32)N(N1N=C2N=C(N)N=C3N=C(N)N=C1N32)NC1=NC2=NN7C3=NC(N)=NC(=N1)N23 | 0.06 | 300 | CCCNCC1C(N)CNCCN(CCNC2CN(CCC)CCN2)CCN1CCN(CCN)CCN | 0.5 | 180 | O=C(Cl)C1=CC(C(=O)Cl)=CC(C(=O)Cl)=C1 | 0.1 | 180 | [6 empty] | 70 | 600 | 59.24 | 59.61 | 43.8 | 63.4 | 0.48 | 571 | 74.59 | 6 | 9.7645
325 | 28 | M5 | PES | NC1=NC2=NN3NNC4=NC5=NN6NNC7=NC8=NN(N)C9=NC(=NC(=N7)N89)NN7N=C8N=C9N=C%10N=C(N=C7N%108)NN7N=C8N=C(N=C%10N=C(N)N=C7N%108)NN7C8=NC%10=NC(=NC%11=NN(C(=N8)N%10%11)N(N9)C8=NC(=N4)N5C6=N8)NN(C4=NC(=N1)N2C3=N4)N1N=C2N=C(N)N=C3N=C(N=C1N32)N(N1N=C2N=C(N)N=C3N=C(N)N=C1N32)NC1=NC2=NN7C3=NC(N)=NC(=N1)N23 | 0.06 | 300 | CCCNCC1C(N)CNCCN(CCNC2CN(CCC)CCN2)CCN1CCN(CCN)CCN | 0.5 | 180 | O=C(Cl)C1=CC(C(=O)Cl)=CC(C(=O)Cl)=C1 | 0.1 | 180 | [6 empty] | 70 | 600 | 59.24 | 59.61 | 43.8 | 63.4 | 0.48 | 571 | 74.59 | 6 | 9.7645
326 | 28 | M5 | PES | NC1=NC2=NN3NNC4=NC5=NN6NNC7=NC8=NN(N)C9=NC(=NC(=N7)N89)NN7N=C8N=C9N=C%10N=C(N=C7N%108)NN7N=C8N=C(N=C%10N=C(N)N=C7N%108)NN7C8=NC%10=NC(=NC%11=NN(C(=N8)N%10%11)N(N9)C8=NC(=N4)N5C6=N8)NN(C4=NC(=N1)N2C3=N4)N1N=C2N=C(N)N=C3N=C(N=C1N32)N(N1N=C2N=C(N)N=C3N=C(N)N=C1N32)NC1=NC2=NN7C3=NC(N)=NC(=N1)N23 | 0.06 | 300 | CCCNCC1C(N)CNCCN(CCNC2CN(CCC)CCN2)CCN1CCN(CCN)CCN | 0.5 | 180 | O=C(Cl)C1=CC(C(=O)Cl)=CC(C(=O)Cl)=C1 | 0.1 | 180 | [6 empty] | 70 | 600 | 59.24 | 59.61 | 43.8 | 63.4 | 0.48 | 571 | 74.59 | 6 | 9.7645
327 | 28 | M6 | PES | NC1=NC2=NN3NNC4=NC5=NN6NNC7=NC8=NN(N)C9=NC(=NC(=N7)N89)NN7N=C8N=C9N=C%10N=C(N=C7N%108)NN7N=C8N=C(N=C%10N=C(N)N=C7N%108)NN7C8=NC%10=NC(=NC%11=NN(C(=N8)N%10%11)N(N9)C8=NC(=N4)N5C6=N8)NN(C4=NC(=N1)N2C3=N4)N1N=C2N=C(N)N=C3N=C(N=C1N32)N(N1N=C2N=C(N)N=C3N=C(N)N=C1N32)NC1=NC2=NN7C3=NC(N)=NC(=N1)N23 | 0.08 | 300 | CCCNCC1C(N)CNCCN(CCNC2CN(CCC)CCN2)CCN1CCN(CCN)CCN | 0.5 | 180 | O=C(Cl)C1=CC(C(=O)Cl)=CC(C(=O)Cl)=C1 | 0.1 | 180 | [6 empty] | 70 | 600 | [8 empty] | 10.19783 | 2000 | 92.62 | 8.611667 | 30.92 | 8.945
328 | 28 | M7 | PES | NC1=NC2=NN3NNC4=NC5=NN6NNC7=NC8=NN(N)C9=NC(=NC(=N7)N89)NN7N=C8N=C9N=C%10N=C(N=C7N%108)NN7N=C8N=C(N=C%10N=C(N)N=C7N%108)NN7C8=NC%10=NC(=NC%11=NN(C(=N8)N%10%11)N(N9)C8=NC(=N4)N5C6=N8)NN(C4=NC(=N1)N2C3=N4)N1N=C2N=C(N)N=C3N=C(N=C1N32)N(N1N=C2N=C(N)N=C3N=C(N)N=C1N32)NC1=NC2=NN7C3=NC(N)=NC(=N1)N23 | 0.1 | 300 | CCCNCC1C(N)CNCCN(CCNC2CN(CCC)CCN2)CCN1CCN(CCN)CCN | 0.5 | 180 | O=C(Cl)C1=CC(C(=O)Cl)=CC(C(=O)Cl)=C1 | 0.1 | 180 | [6 empty] | 70 | 600 | [8 empty] | 10.44083 | 2000 | 91.68 | 8.938333 | 29.34 | 9.165
329 | 28 | M8 | PES | NC1=NC2=NN3NNC4=NC5=NN6NNC7=NC8=NN(N)C9=NC(=NC(=N7)N89)NN7N=C8N=C9N=C%10N=C(N=C7N%108)NN7N=C8N=C(N=C%10N=C(N)N=C7N%108)NN7C8=NC%10=NC(=NC%11=NN(C(=N8)N%10%11)N(N9)C8=NC(=N4)N5C6=N8)NN(C4=NC(=N1)N2C3=N4)N1N=C2N=C(N)N=C3N=C(N=C1N32)N(N1N=C2N=C(N)N=C3N=C(N)N=C1N32)NC1=NC2=NN7C3=NC(N)=NC(=N1)N23 | 0.12 | 300 | CCCNCC1C(N)CNCCN(CCNC2CN(CCC)CCN2)CCN1CCN(CCN)CCN | 0.5 | 180 | O=C(Cl)C1=CC(C(=O)Cl)=CC(C(=O)Cl)=C1 | 0.1 | 180 | [6 empty] | 70 | 600 | 44.01 | 60.84 |  |  | 0.53 | 1001 | 82.73 |  | 10.46167 | 2000 | 90.85 | 9.055 | 26.96 | 9.221667
330 | 29 | t-IP | PES | CCCCCCCCCCCOS(=O)(=O)[O-].[Na+] | 0 | 0 | CO[C@@H]1C(C(=O)O)O[C@@H](O[C@@H]2C(NC(C)=O)[C@H](C)OC(CO)[C@H]2O)C(O)[C@H]1O | 0 | 0 | C1CNCCN1 | 0.2 | 120 | O=C(Cl)C1=CC(C(=O)Cl)=CC(C(=O)Cl)=C1 | 0.02 | 30 | [H]C(=O)CCCC([H])=O | 0 | 0 | 60 | 120 | 28.51 | -66.32 | 56.4 |  | 0.631 | 550 | 188 | 5 | 18.57
331 | 29 | SIAIP | PES | CCCCCCCCCCCOS(=O)(=O)[O-].[Na+] | 0.0144 | 120 | CO[C@@H]1C(C(=O)O)O[C@@H](O[C@@H]2C(NC(C)=O)[C@H](C)OC(CO)[C@H]2O)C(O)[C@H]1O | 0.025 | 600 | C1CNCCN1 | 0.2 | 120 | O=C(Cl)C1=CC(C(=O)Cl)=CC(C(=O)Cl)=C1 | 0.02 | 30 | [H]C(=O)CCCC([H])=O | 0.5 | 600 | 60 | 120 | 37.695 | 19.58 | 47.8 |  | 0.47 | 456 | 150 | 5 | 11.06
332 | 29 | SIAIP | PES | CCCCCCCCCCCOS(=O)(=O)[O-].[Na+] | 0.0144 | 120 | CO[C@@H]1C(C(=O)O)O[C@@H](O[C@@H]2C(NC(C)=O)[C@H](C)OC(CO)[C@H]2O)C(O)[C@H]1O | 0.025 | 600 | C1CNCCN1 | 0.2 | 120 | O=C(Cl)C1=CC(C(=O)Cl)=CC(C(=O)Cl)=C1 | 0.02 | 30 | [H]C(=O)CCCC([H])=O | 0.5 | 600 | 60 | 120 | 37.695 | 19.58 | 47.8 |  | 0.47 | 456 | 150 | 5 | 11.06
333 | 29 | SIAIP | PES | CCCCCCCCCCCOS(=O)(=O)[O-].[Na+] | 0.0144 | 120 | CO[C@@H]1C(C(=O)O)O[C@@H](O[C@@H]2C(NC(C)=O)[C@H](C)OC(CO)[C@H]2O)C(O)[C@H]1O | 0.025 | 600 | C1CNCCN1 | 0.2 | 120 | O=C(Cl)C1=CC(C(=O)Cl)=CC(C(=O)Cl)=C1 | 0.02 | 30 | [H]C(=O)CCCC([H])=O | 0.5 | 600 | 60 | 120 | 37.695 | 19.58 | 47.8 |  | 0.47 | 456 | 150 | 5 | 11.06
335 | 29 | SAIP | PES | CCCCCCCCCCCOS(=O)(=O)[O-].[Na+] | 0.0288 | 120 | CO[C@@H]1C(C(=O)O)O[C@@H](O[C@@H]2C(NC(C)=O)[C@H](C)OC(CO)[C@H]2O)C(O)[C@H]1O | 0 | 0 | C1CNCCN1 | 0.15 | 120 | O=C(Cl)C1=CC(C(=O)Cl)=CC(C(=O)Cl)=C1 | 0.02 | 30 | [H]C(=O)CCCC([H])=O | 0 | 0 | 60 | 120 | [7 empty] | 5 | 8.05 | 1000 | 93.00203 | 6.357447 | 54.15822 | 6.944681
336 | 29 | SAIP | PES | CCCCCCCCCCCOS(=O)(=O)[O-].[Na+] | 0.0288 | 120 | CO[C@@H]1C(C(=O)O)O[C@@H](O[C@@H]2C(NC(C)=O)[C@H](C)OC(CO)[C@H]2O)C(O)[C@H]1O | 0 | 0 | C1CNCCN1 | 0.2 | 120 | O=C(Cl)C1=CC(C(=O)Cl)=CC(C(=O)Cl)=C1 | 0.02 | 30 | [H]C(=O)CCCC([H])=O | 0 | 0 | 60 | 120 | [7 empty] | 5 | 6.63 | 1000 | 96.9574 | 5.310638 | 54.96957 | 6
339 | 29 | SAIP | PES | CCCCCCCCCCCOS(=O)(=O)[O-].[Na+] | 0.0072 | 120 | CO[C@@H]1C(C(=O)O)O[C@@H](O[C@@H]2C(NC(C)=O)[C@H](C)OC(CO)[C@H]2O)C(O)[C@H]1O | 0 | 0 | C1CNCCN1 | 0.2 | 120 | O=C(Cl)C1=CC(C(=O)Cl)=CC(C(=O)Cl)=C1 | 0.02 | 30 | [H]C(=O)CCCC([H])=O | 0 | 0 | 60 | 120 | 37.695 | 19.58 | 47.8 |  | 0.47 | 456 | 150 | 5 | 10.52 | 1000 | 93.99645 | 7.236955 | 37.93961 | 9.769033
340 | 29 | SAIP | PES | CCCCCCCCCCCOS(=O)(=O)[O-].[Na+] | 0.0144 | 120 | CO[C@@H]1C(C(=O)O)O[C@@H](O[C@@H]2C(NC(C)=O)[C@H](C)OC(CO)[C@H]2O)C(O)[C@H]1O | 0 | 0 | C1CNCCN1 | 0.2 | 120 | O=C(Cl)C1=CC(C(=O)Cl)=CC(C(=O)Cl)=C1 | 0.02 | 30 | [H]C(=O)CCCC([H])=O | 0 | 0 | 60 | 120 | 37.695 | 19.58 | 47.8 |  | 0.47 | 456 | 150 | 5 | 5.59 | 1000 | 97.40675 | 4.39692 | 55.20426 | 5.560308
342 | 29 | SIAIP | PES | CCCCCCCCCCCOS(=O)(=O)[O-].[Na+] | 0.0144 | 120 | CO[C@@H]1C(C(=O)O)O[C@@H](O[C@@H]2C(NC(C)=O)[C@H](C)OC(CO)[C@H]2O)C(O)[C@H]1O | 0.01 | 600 | C1CNCCN1 | 0.2 | 120 | O=C(Cl)C1=CC(C(=O)Cl)=CC(C(=O)Cl)=C1 | 0.02 | 30 | [H]C(=O)CCCC([H])=O | 1 | 600 | 60 | 120 | 37.695 | 19.58 | 47.8 |  | 0.47 | 456 | 150 | 5 | 6.284153 | 1000 | 96.5445 | 4.702403 | 52.77487 | 6.299445
343 | 29 | SIAIP | PES | CCCCCCCCCCCOS(=O)(=O)[O-].[Na+] | 0.0144 | 120 | CO[C@@H]1C(C(=O)O)O[C@@H](O[C@@H]2C(NC(C)=O)[C@H](C)OC(CO)[C@H]2O)C(O)[C@H]1O | 0.03 | 600 | C1CNCCN1 | 0.2 | 120 | O=C(Cl)C1=CC(C(=O)Cl)=CC(C(=O)Cl)=C1 | 0.02 | 30 | [H]C(=O)CCCC([H])=O | 1 | 600 | 60 | 120 | 37.695 | 19.58 | 47.8 |  | 0.47 | 456 | 150 | 5 | 6.867031 | 1000 | 95.28796 | 5.256932 | 49.63351 | 6.365989
344 | 29 | SIAIP | PES | CCCCCCCCCCCOS(=O)(=O)[O-].[Na+] | 0.0144 | 120 | CO[C@@H]1C(C(=O)O)O[C@@H](O[C@@H]2C(NC(C)=O)[C@H](C)OC(CO)[C@H]2O)C(O)[C@H]1O | 0.05 | 600 | C1CNCCN1 | 0.2 | 120 | O=C(Cl)C1=CC(C(=O)Cl)=CC(C(=O)Cl)=C1 | 0.02 | 30 | [H]C(=O)CCCC([H])=O | 1 | 600 | 60 | 120 | 37.695 | 19.58 | 47.8 |  | 0.47 | 456 | 150 | 5 | 8.888889 | 1000 | 95.28796 | 5.988909 | 42.93194 | 9.116451
345 | 29 | SIAIP | PES | CCCCCCCCCCCOS(=O)(=O)[O-].[Na+] | 0.0144 | 120 | CO[C@@H]1C(C(=O)O)O[C@@H](O[C@@H]2C(NC(C)=O)[C@H](C)OC(CO)[C@H]2O)C(O)[C@H]1O | 0.07 | 600 | C1CNCCN1 | 0.2 | 120 | O=C(Cl)C1=CC(C(=O)Cl)=CC(C(=O)Cl)=C1 | 0.02 | 30 | [H]C(=O)CCCC([H])=O | 1 | 600 | 60 | 120 | 37.695 | 19.58 | 47.8 |  | 0.47 | 456 | 150 | 5 | 8.63388 | 1000 | 94.65969 | 6.033272 | 46.28272 | 8.428835
346 | 29 | SIAIP | PES | CCCCCCCCCCCOS(=O)(=O)[O-].[Na+] | 0.0144 | 120 | CO[C@@H]1C(C(=O)O)O[C@@H](O[C@@H]2C(NC(C)=O)[C@H](C)OC(CO)[C@H]2O)C(O)[C@H]1O | 0.05 | 600 | C1CNCCN1 | 0.2 | 120 | O=C(Cl)C1=CC(C(=O)Cl)=CC(C(=O)Cl)=C1 | 0.02 | 30 | [H]C(=O)CCCC([H])=O | 0 | 0 | 60 | 120 | 37.695 | 19.58 | 47.8 |  | 0.47 | 456 | 150 | 5 | 6.935305 | 1000 | 95.17986 | 5.976 | 39.28058 | 6.72
347 | 29 | SIAIP | PES | CCCCCCCCCCCOS(=O)(=O)[O-].[Na+] | 0.0144 | 120 | CO[C@@H]1C(C(=O)O)O[C@@H](O[C@@H]2C(NC(C)=O)[C@H](C)OC(CO)[C@H]2O)C(O)[C@H]1O | 0.05 | 600 | C1CNCCN1 | 0.2 | 120 | O=C(Cl)C1=CC(C(=O)Cl)=CC(C(=O)Cl)=C1 | 0.02 | 30 | [H]C(=O)CCCC([H])=O | 0.5 | 600 | 60 | 120 | 37.695 | 19.58 | 47.8 |  | 0.47 | 456 | 150 | 5 | 8.902033 | 1000 | 95.61151 | 6 | 43.05755 | 9.12
348 | 29 | SIAIP | PES | CCCCCCCCCCCOS(=O)(=O)[O-].[Na+] | 0.0144 | 120 | CO[C@@H]1C(C(=O)O)O[C@@H](O[C@@H]2C(NC(C)=O)[C@H](C)OC(CO)[C@H]2O)C(O)[C@H]1O | 0.05 | 600 | C1CNCCN1 | 0.2 | 120 | O=C(Cl)C1=CC(C(=O)Cl)=CC(C(=O)Cl)=C1 | 0.02 | 30 | [H]C(=O)CCCC([H])=O | 1 | 600 | 60 | 120 | 37.695 | 19.58 | 47.8 |  | 0.47 | 456 | 150 | 5 | 10.48059 | 1000 | 96.25899 | 7.656 | 39.28058 | 10.056
349 | 29 | SIAIP | PES | CCCCCCCCCCCOS(=O)(=O)[O-].[Na+] | 0.0144 | 120 | CO[C@@H]1C(C(=O)O)O[C@@H](O[C@@H]2C(NC(C)=O)[C@H](C)OC(CO)[C@H]2O)C(O)[C@H]1O | 0.05 | 600 | C1CNCCN1 | 0.2 | 120 | O=C(Cl)C1=CC(C(=O)Cl)=CC(C(=O)Cl)=C1 | 0.02 | 30 | [H]C(=O)CCCC([H])=O | 2 | 600 | 60 | 120 | 37.695 | 19.58 | 47.8 |  | 0.47 | 456 | 150 | 5 | 10.42884 | 1000 | 94.53237 | 7.344 | 36.04317 | 9.432
350 | 30 | NF 0 Q-γ-CD | PVDF | C[N+](C)(C)CCCOCC1OC2OC3C(COCCC[N+](C)(C)C)OC(OC4C(CO)OC(OC5C(CO)OC(OC6C(COCCC[N+](C)(C)C)OC(OC7C(COCCC[N+](C)(C)C)OC(OC8C(CO)OC(OC9C(CO)OC(OC1CC2O)C(O)C9O)C(O)C8O)C(O)C7O)C(O)C6O)C(O)C5O)C(O)C4O)C(O)C3O.[Cl-].[Cl-].[Cl-].[Cl-] | 0 | 0 | CCCCCCCCCCCOS(=O)(=O)[O-].[Na+] | 0.01 | 600 | CCCNCC1C(N)CNCCN(CCNC2CN(CCC)CCN2)CCN1CCN(CCN)CCN | 1 | 600 | O=C(Cl)C1=CC(C(=O)Cl)=CC(C(=O)Cl)=C1 | 0.1 | 600 |  |  |  | 70 | 600 | 54 | 24 | 31.7 | 39.8 | 0.28 | 490 | 179 | 4 | 7.495 | 2000 | 94.71 | 5.17 | 45.31 | 5.94
351 | 30 | NF 0.1 Q-γ-CD | PVDF | C[N+](C)(C)CCCOCC1OC2OC3C(COCCC[N+](C)(C)C)OC(OC4C(CO)OC(OC5C(CO)OC(OC6C(COCCC[N+](C)(C)C)OC(OC7C(COCCC[N+](C)(C)C)OC(OC8C(CO)OC(OC9C(CO)OC(OC1CC2O)C(O)C9O)C(O)C8O)C(O)C7O)C(O)C6O)C(O)C5O)C(O)C4O)C(O)C3O.[Cl-].[Cl-].[Cl-].[Cl-] | 0.1 | 1200 | CCCCCCCCCCCOS(=O)(=O)[O-].[Na+] | 0.01 | 600 | CCCNCC1C(N)CNCCN(CCNC2CN(CCC)CCN2)CCN1CCN(CCN)CCN | 1 | 600 | O=C(Cl)C1=CC(C(=O)Cl)=CC(C(=O)Cl)=C1 | 0.1 | 600 |  |  |  | 70 | 600 | 49.94 | 29.05 | 24.6 | 30.8 |  |  | 105 | 4 | 9.208 | 2000 | 96.16205 | 7.332679 | 41.29555 | 8.189247
352 | 30 | NF 0.3 Q-γ-CD | PVDF | C[N+](C)(C)CCCOCC1OC2OC3C(COCCC[N+](C)(C)C)OC(OC4C(CO)OC(OC5C(CO)OC(OC6C(COCCC[N+](C)(C)C)OC(OC7C(COCCC[N+](C)(C)C)OC(OC8C(CO)OC(OC9C(CO)OC(OC1CC2O)C(O)C9O)C(O)C8O)C(O)C7O)C(O)C6O)C(O)C5O)C(O)C4O)C(O)C3O.[Cl-].[Cl-].[Cl-].[Cl-] | 0.3 | 1200 | CCCCCCCCCCCOS(=O)(=O)[O-].[Na+] | 0.01 | 600 | CCCNCC1C(N)CNCCN(CCNC2CN(CCC)CCN2)CCN1CCN(CCN)CCN | 1 | 600 | O=C(Cl)C1=CC(C(=O)Cl)=CC(C(=O)Cl)=C1 | 0.1 | 600 |  |  |  | 70 | 600 | 48.45 | 35.82 | 25.3 | 31.6 | 0.45 | 580 | 105 | 4 | 13.34 | 2000 | 97.44136 | 10.25319 | 36.03239 | 11.32043
353 | 30 | NF 0.5 Q-γ-CD | PVDF | C[N+](C)(C)CCCOCC1OC2OC3C(COCCC[N+](C)(C)C)OC(OC4C(CO)OC(OC5C(CO)OC(OC6C(COCCC[N+](C)(C)C)OC(OC7C(COCCC[N+](C)(C)C)OC(OC8C(CO)OC(OC9C(CO)OC(OC1CC2O)C(O)C9O)C(O)C8O)C(O)C7O)C(O)C6O)C(O)C5O)C(O)C4O)C(O)C3O.[Cl-].[Cl-].[Cl-].[Cl-] | 0.5 | 1200 | CCCCCCCCCCCOS(=O)(=O)[O-].[Na+] | 0.01 | 600 | CCCNCC1C(N)CNCCN(CCNC2CN(CCC)CCN2)CCN1CCN(CCN)CCN | 1 | 600 | O=C(Cl)C1=CC(C(=O)Cl)=CC(C(=O)Cl)=C1 | 0.1 | 600 |  |  |  | 70 | 600 | 44.93 | 29.73 |  |  |  |  | 60 | 4 | 13.9 | 2000 | 96.80171 | 10.81845 | 37.65182 | 12.18065
354 | 30 | NF 0.7 Q-γ-CD | PVDF | C[N+](C)(C)CCCOCC1OC2OC3C(COCCC[N+](C)(C)C)OC(OC4C(CO)OC(OC5C(CO)OC(OC6C(COCCC[N+](C)(C)C)OC(OC7C(COCCC[N+](C)(C)C)OC(OC8C(CO)OC(OC9C(CO)OC(OC1CC2O)C(O)C9O)C(O)C8O)C(O)C7O)C(O)C6O)C(O)C5O)C(O)C4O)C(O)C3O.[Cl-].[Cl-].[Cl-].[Cl-] | 0.7 | 1200 | CCCCCCCCCCCOS(=O)(=O)[O-].[Na+] | 0.01 | 600 | CCCNCC1C(N)CNCCN(CCNC2CN(CCC)CCN2)CCN1CCN(CCN)CCN | 1 | 600 | O=C(Cl)C1=CC(C(=O)Cl)=CC(C(=O)Cl)=C1 | 0.1 | 600 |  |  |  | 70 | 600 | 42.47 | 40.27 | 21.9 | 27.9 |  |  | 130 | 4 | 17.406 | 2000 | 90.1919 | 13.33072 | 28.13765 | 14.45161
355 | 31 | DAIB | Psf | NCCN1C=C[N+](CCN)=C1.[Br-] | 2 | 600 | CCCNCC1C(N)CNCCN(CCNC2CN(CCC)CCN2)CCN1CCN(CCN)CCN | 1 | 300 | O=C(Cl)C1=CC(C(=O)Cl)=CC(C(=O)Cl)=C1 | 0.3 | 60 | [6 empty] | 50 | 600 | 39.8 | 14.08 |  | 6.4 | 0.4 | 672 | 95 | 6
356 | 31 | DAIB | Psf | NCCN1C=C[N+](CCN)=C1.[Br-] | 2 | 600 | CCCNCC1C(N)CNCCN(CCNC2CN(CCC)CCN2)CCN1CCN(CCN)CCN | 1 | 300 | O=C(Cl)C1=CC(C(=O)Cl)=CC(C(=O)Cl)=C1 | 0.3 | 60 | [6 empty] | 50 | 600 | 39.8 | 14.08 |  | 6.4 | 0.4 | 672 | 95 | 6
357 | 31 | DAIB | Psf | NCCN1C=C[N+](CCN)=C1.[Br-] | 2 | 600 | CCCNCC1C(N)CNCCN(CCNC2CN(CCC)CCN2)CCN1CCN(CCN)CCN | 1 | 300 | O=C(Cl)C1=CC(C(=O)Cl)=CC(C(=O)Cl)=C1 | 0.3 | 60 | [6 empty] | 50 | 600 | 39.8 | 14.08 |  | 6.4 | 0.4 | 672 | 95 | 6
358 | 31 | PEI-TMC | Psf | NCCN1C=C[N+](CCN)=C1.[Br-] | 0 | 0 | CCCNCC1C(N)CNCCN(CCNC2CN(CCC)CCN2)CCN1CCN(CCN)CCN | 1 | 300 | O=C(Cl)C1=CC(C(=O)Cl)=CC(C(=O)Cl)=C1 | 0.3 | 60 | [6 empty] | 50 | 600 | 47 | 3.75 |  | 8.2 | 0.3 | 447 | 70 | 6
359 | 31 | DAIB | Psf | NCCN1C=C[N+](CCN)=C1.[Br-] | 2 | 600 | CCCNCC1C(N)CNCCN(CCNC2CN(CCC)CCN2)CCN1CCN(CCN)CCN | 1 | 300 | O=C(Cl)C1=CC(C(=O)Cl)=CC(C(=O)Cl)=C1 | 0.3 | 60 | [6 empty] | 50 | 600 | 39.8 | 14.08 |  | 6.4 | 0.4 | 672 | 95 | 2 |  | 1000 | 97.85714 | 31.61
360 | 31 | DAIB | Psf | NCCN1C=C[N+](CCN)=C1.[Br-] | 2 | 600 | CCCNCC1C(N)CNCCN(CCNC2CN(CCC)CCN2)CCN1CCN(CCN)CCN | 1 | 300 | O=C(Cl)C1=CC(C(=O)Cl)=CC(C(=O)Cl)=C1 | 0.3 | 60 | [6 empty] | 50 | 600 | 39.8 | 14.08 |  | 6.4 | 0.4 | 672 | 95 | 3 |  | 1000 | 97.85714 | 26.24333
361 | 31 | DAIB | Psf | NCCN1C=C[N+](CCN)=C1.[Br-] | 2 | 600 | CCCNCC1C(N)CNCCN(CCNC2CN(CCC)CCN2)CCN1CCN(CCN)CCN | 1 | 300 | O=C(Cl)C1=CC(C(=O)Cl)=CC(C(=O)Cl)=C1 | 0.3 | 60 | [6 empty] | 50 | 600 | 39.8 | 14.08 |  | 6.4 | 0.4 | 672 | 95 | 4 |  | 1000 | 97.7381 | 24.735
362 | 31 | DAIB | Psf | NCCN1C=C[N+](CCN)=C1.[Br-] | 2 | 600 | CCCNCC1C(N)CNCCN(CCNC2CN(CCC)CCN2)CCN1CCN(CCN)CCN | 1 | 300 | O=C(Cl)C1=CC(C(=O)Cl)=CC(C(=O)Cl)=C1 | 0.3 | 60 | [6 empty] | 50 | 600 | 39.8 | 14.08 |  | 6.4 | 0.4 | 672 | 95 | 5 |  | 1000 | 97.61905 | 24.018
363 | 31 | DAIB | Psf | NCCN1C=C[N+](CCN)=C1.[Br-] | 2 | 600 | CCCNCC1C(N)CNCCN(CCNC2CN(CCC)CCN2)CCN1CCN(CCN)CCN | 1 | 300 | O=C(Cl)C1=CC(C(=O)Cl)=CC(C(=O)Cl)=C1 | 0.3 | 60 | [6 empty] | 50 | 600 | 39.8 | 14.08 |  | 6.4 | 0.4 | 672 | 95 | 6 |  | 1000 | 97.14286 | 22.83667
364 | 31 | DAIB | Psf | NCCN1C=C[N+](CCN)=C1.[Br-] | 2 | 600 | CCCNCC1C(N)CNCCN(CCNC2CN(CCC)CCN2)CCN1CCN(CCN)CCN | 1 | 300 | O=C(Cl)C1=CC(C(=O)Cl)=CC(C(=O)Cl)=C1 | 0.3 | 60 | [6 empty] | 50 | 600 | 39.8 | 14.08 |  | 6.4 | 0.4 | 672 | 95 | 7 |  | 1000 | 96.42857 | 21.52143
365 | 31 | DAIB | Psf | NCCN1C=C[N+](CCN)=C1.[Br-] | 2 | 600 | CCCNCC1C(N)CNCCN(CCNC2CN(CCC)CCN2)CCN1CCN(CCN)CCN | 1 | 300 | O=C(Cl)C1=CC(C(=O)Cl)=CC(C(=O)Cl)=C1 | 0.3 | 60 | [6 empty] | 50 | 600 | 39.8 | 14.08 |  | 6.4 | 0.4 | 672 | 95 | 8 |  | 1000 | 95.2381 | 20.535
366 | 31 | DAIB | Psf | NCCN1C=C[N+](CCN)=C1.[Br-] | 2 | 600 | CCCNCC1C(N)CNCCN(CCNC2CN(CCC)CCN2)CCN1CCN(CCN)CCN | 1 | 300 | O=C(Cl)C1=CC(C(=O)Cl)=CC(C(=O)Cl)=C1 | 0.3 | 60 | [6 empty] | 50 | 600 | 39.8 | 14.08 |  | 6.4 | 0.4 | 672 | 95 | 6 |  | 1000 | 96.42857 | 23.51171 | 55.77825 | 23.51687
367 | 31 | DAIB | Psf | NCCN1C=C[N+](CCN)=C1.[Br-] | 2 | 600 | CCCNCC1C(N)CNCCN(CCNC2CN(CCC)CCN2)CCN1CCN(CCN)CCN | 1 | 300 | O=C(Cl)C1=CC(C(=O)Cl)=CC(C(=O)Cl)=C1 | 0.3 | 60 | [6 empty] | 50 | 600 | 39.8 | 14.08 |  | 6.4 | 0.4 | 672 | 95 | 6 |  | 2000 | 95.53571 | 19.56522 | 46.95096 | 20.24867
368 | 31 | DAIB | Psf | NCCN1C=C[N+](CCN)=C1.[Br-] | 2 | 600 | CCCNCC1C(N)CNCCN(CCNC2CN(CCC)CCN2)CCN1CCN(CCN)CCN | 1 | 300 | O=C(Cl)C1=CC(C(=O)Cl)=CC(C(=O)Cl)=C1 | 0.3 | 60 | [6 empty] | 50 | 600 | 39.8 | 14.08 |  | 6.4 | 0.4 | 672 | 95 | 6 |  | 3000 | 95.3125 | 15.75251 | 40.93817 | 18.18828
369 | 31 | DAIB | Psf | NCCN1C=C[N+](CCN)=C1.[Br-] | 2 | 600 | CCCNCC1C(N)CNCCN(CCNC2CN(CCC)CCN2)CCN1CCN(CCN)CCN | 1 | 300 | O=C(Cl)C1=CC(C(=O)Cl)=CC(C(=O)Cl)=C1 | 0.3 | 60 | [6 empty] | 50 | 600 | 39.8 | 14.08 |  | 6.4 | 0.4 | 672 | 95 | 6 |  | 4000 | 94.64286 | 12.54181 | 36.58849 | 16.62522
370 | 31 | DAIB | Psf | NCCN1C=C[N+](CCN)=C1.[Br-] | 2 | 600 | CCCNCC1C(N)CNCCN(CCNC2CN(CCC)CCN2)CCN1CCN(CCN)CCN | 1 | 300 | O=C(Cl)C1=CC(C(=O)Cl)=CC(C(=O)Cl)=C1 | 0.3 | 60 | [6 empty] | 50 | 600 | 39.8 | 14.08 |  | 6.4 | 0.4 | 672 | 95 | 6 |  | 5000 | 93.75 | 11.07023 | 34.22175 | 15.7016
371 | 32 | PEI | Psf | CCCNCC1C(N)CNCCN(CCNC2CN(CCC)CCN2)CCN1CCN(CCN)CCN | 1 | 120 | O=C(Cl)C1=CC(C(=O)Cl)=CC(C(=O)Cl)=C1 | 0.2 | 60 | NC1=CC=C2OCCOCCOCCOCCOC2=C1 | 0 | 0 | [6 empty] | 60 | 600 | 33 | 34.86 |  | 7.7 | 0.36 | 492 | 95
372 | 32 | PEI-4A-B15C5(0.2wt%) | Psf | CCCNCC1C(N)CNCCN(CCNC2CN(CCC)CCN2)CCN1CCN(CCN)CCN | 1 | 120 | O=C(Cl)C1=CC(C(=O)Cl)=CC(C(=O)Cl)=C1 | 0.2 | 60 | NC1=CC=C2OCCOCCOCCOCCOC2=C1 | 0.2 | 120 | [6 empty] | 60 | 600 | [7 empty] | 5
373 | 32 | PEI-4A-B15C5(0.3wt%) | Psf | CCCNCC1C(N)CNCCN(CCNC2CN(CCC)CCN2)CCN1CCN(CCN)CCN | 1 | 120 | O=C(Cl)C1=CC(C(=O)Cl)=CC(C(=O)Cl)=C1 | 0.2 | 60 | NC1=CC=C2OCCOCCOCCOCCOC2=C1 | 0.3 | 120 | [6 empty] | 60 | 600 | 28.6 | 30.65 |  | 7.3 | 0.36 | 502 | 90 | 5
374 | 32 | PEI-4A-B15C5(0.4wt%) | Psf | CCCNCC1C(N)CNCCN(CCNC2CN(CCC)CCN2)CCN1CCN(CCN)CCN | 1 | 120 | O=C(Cl)C1=CC(C(=O)Cl)=CC(C(=O)Cl)=C1 | 0.2 | 60 | NC1=CC=C2OCCOCCOCCOCCOC2=C1 | 0.4 | 120 | [6 empty] | 60 | 600 | [7 empty] | 5
375 | 32 | PEI-4A-B15C5(0.6wt%) | Psf | CCCNCC1C(N)CNCCN(CCNC2CN(CCC)CCN2)CCN1CCN(CCN)CCN | 1 | 120 | O=C(Cl)C1=CC(C(=O)Cl)=CC(C(=O)Cl)=C1 | 0.2 | 60 | NC1=CC=C2OCCOCCOCCOCCOC2=C1 | 0.6 | 120 | [6 empty] | 60 | 600 | 20.3 |  |  | 55.8 |  |  | 60 | 5
378 | 33 | TFC-2 | Psf | CCCNCC1C(N)CNCCN(CCNC2CN(CCC)CCN2)CCN1CCN(CCN)CCN | 0.02 | 300 | O=C(Cl)C1=CC(C(=O)Cl)=CC(C(=O)Cl)=C1 | 0.15 | 30 | NCCNCCN | 0.2 | 30 | [6 empty] | 50 | 600 | [7 empty] | 6 | 2.601667 | 1000 | 92.98494 | 2.062002 | 30.48716 | 2.168291
379 | 33 | TFC-3 | Psf | CCCNCC1C(N)CNCCN(CCNC2CN(CCC)CCN2)CCN1CCN(CCN)CCN | 0.02 | 300 | O=C(Cl)C1=CC(C(=O)Cl)=CC(C(=O)Cl)=C1 | 0.15 | 30 | NCCNCCN | 0.3 | 30 | [6 empty] | 50 | 600 | 60.97 | -17.9 |  | 11.501 |  | 443 | 98 | 6 | 2.875 | 1000 | 93.97697 | 2.386182 | 31.05403 | 2.386182
380 | 33 | TFC-4 | Psf | CCCNCC1C(N)CNCCN(CCNC2CN(CCC)CCN2)CCN1CCN(CCN)CCN | 0.02 | 300 | O=C(Cl)C1=CC(C(=O)Cl)=CC(C(=O)Cl)=C1 | 0.15 | 30 | NCCNCCN | 0.4 | 30 | [6 empty] | 50 | 600 | [7 empty] | 6 | 2.7895 | 1000 | 94.26041 | 2.322409 | 34.10097 | 2.279894
381 | 33 | TFC-5 | Psf | CCCNCC1C(N)CNCCN(CCNC2CN(CCC)CCN2)CCN1CCN(CCN)CCN | 0.02 | 300 | O=C(Cl)C1=CC(C(=O)Cl)=CC(C(=O)Cl)=C1 | 0.15 | 30 | NCCNCCN | 0.5 | 30 | [6 empty] | 50 | 600 | 58.946 | -15.6 |  | 13.779 |  | 265 | 108 | 6 | 2.51 | 1000 | 94.26041 | 2.056687 | 47.0682 | 1.984942
383 | 33 | TFC-7 | Psf | CCCNCC1C(N)CNCCN(CCNC2CN(CCC)CCN2)CCN1CCN(CCN)CCN | 0.02 | 300 | O=C(Cl)C1=CC(C(=O)Cl)=CC(C(=O)Cl)=C1 | 0.15 | 30 | NCCNCCN | 0.3 | 20 | [6 empty] | 50 | 600 | [7 empty] | 6 | 2.608333 | 1000 | 91.15789 | 2.042105 | 27.29825 | 2.163158
384 | 33 | TFC-8 | Psf | CCCNCC1C(N)CNCCN(CCNC2CN(CCC)CCN2)CCN1CCN(CCN)CCN | 0.02 | 300 | O=C(Cl)C1=CC(C(=O)Cl)=CC(C(=O)Cl)=C1 | 0.15 | 30 | NCCNCCN | 0.3 | 40 | [6 empty] | 50 | 600 | [7 empty] | 6 | 3.052667 | 1000 | 91.7193 | 2.536842 | 28.70175 | 2.584211
386 | 34 | PEI-TBB | Psf | Cl.NCCC1=CC=C(O)C(O)=C1 | 1.23 | 2700 | {CCCNCC1C(N)CNCCN(CCNC2CN(CCC)CCN2)CCN1CCN(CCN)CCN}133 | 0.6 | 300 | BrCC1=CC(CBr)=CC(CBr)=C1 | 0.8 | 600 | [6 empty] | 85 | 300 | 49.8 | 20.9 |  |  | 0.65 | 369 | 265 | 3 | 4.2 | 2000 | 95.61 |  | 31.52
387 | 34 | PEI-TBB | Psf | Cl.NCCC1=CC=C(O)C(O)=C1 | 1.23 | 2700 | {CCCNCC1C(N)CNCCN(CCNC2CN(CCC)CCN2)CCN1CCN(CCN)CCN}133 | 0.6 | 300 | BrCC1=CC(CBr)=CC(CBr)=C1 | 0.8 | 600 | [6 empty] | 85 | 300 | 49.8 | 20.9 |  |  | 0.65 | 369 | 265 | 4 |  | 2000 | 90.4 |  | 41
388 | 34 | PEI-TBB | Psf | Cl.NCCC1=CC=C(O)C(O)=C1 | 1.23 | 2700 | {CCCNCC1C(N)CNCCN(CCNC2CN(CCC)CCN2)CCN1CCN(CCN)CCN}133 | 0.6 | 300 | BrCC1=CC(CBr)=CC(CBr)=C1 | 0.8 | 600 | [6 empty] | 85 | 300 | 49.8 | 20.9 |  |  | 0.65 | 369 | 265 | 5 |  | 2000 | 89.2 |  | 40.8
389 | 34 | PEI-TBB | Psf | Cl.NCCC1=CC=C(O)C(O)=C1 | 1.23 | 2700 | {CCCNCC1C(N)CNCCN(CCNC2CN(CCC)CCN2)CCN1CCN(CCN)CCN}133 | 0.6 | 300 | BrCC1=CC(CBr)=CC(CBr)=C1 | 0.8 | 600 | [6 empty] | 85 | 300 | 49.8 | 20.9 |  |  | 0.65 | 369 | 265 | 6 |  | 2000 | 87.4 |  | 38.999
390 | 34 | PEI-TBB | Psf | Cl.NCCC1=CC=C(O)C(O)=C1 | 1.23 | 2700 | {CCCNCC1C(N)CNCCN(CCNC2CN(CCC)CCN2)CCN1CCN(CCN)CCN}133 | 0.6 | 300 | BrCC1=CC(CBr)=CC(CBr)=C1 | 0.8 | 600 | [6 empty] | 85 | 300 | 49.8 | 20.9 |  |  | 0.65 | 369 | 265 | 7 |  | 2000 | 85.8 |  | 36
391 | 35 | DPCL-0 | PVC | [K+].[OH-] | 0 | 0 | CCCNCC1C(N)CNCCN(CCNC2CN(CCC)CCN2)CCN1CCN(CCN)CCN | 2 | 900 | O=C(Cl)C1=CC(C(=O)Cl)=CC(C(=O)Cl)=C1 | 0.6 | 120 | [6 empty] | 60 | 600 | 64.956 | 23.236 | 24.3 |  | 0.7749 |  | 453.93 | 6
392 | 35 | DPCL-1 | PVC | [K+].[OH-] | 11.2 | 86400 | CCCNCC1C(N)CNCCN(CCNC2CN(CCC)CCN2)CCN1CCN(CCN)CCN | 1 | 86400 | O=C(Cl)C1=CC(C(=O)Cl)=CC(C(=O)Cl)=C1 | 0.6 | 120 | [6 empty] | 60 | 600 | 39.469 | [6 empty] | 6
393 | 35 | DPCL-2 | PVC | [K+].[OH-] | 11.2 | 86400 | CCCNCC1C(N)CNCCN(CCNC2CN(CCC)CCN2)CCN1CCN(CCN)CCN | 2 | 86400 | O=C(Cl)C1=CC(C(=O)Cl)=CC(C(=O)Cl)=C1 | 0.6 | 120 | [6 empty] | 60 | 600 | 39.646 | 25.146 | 35.1 |  | 0.7454 |  | 298.79 | 6 |  | 1000 | 95.93985 | 4.103115 | 43.66316 | 5.957895
394 | 35 | DPCL-2 | PVC | [K+].[OH-] | 11.2 | 86400 | CCCNCC1C(N)CNCCN(CCNC2CN(CCC)CCN2)CCN1CCN(CCN)CCN | 2 | 86400 | O=C(Cl)C1=CC(C(=O)Cl)=CC(C(=O)Cl)=C1 | 0.6 | 120 | [6 empty] | 60 | 600 | 39.646 | 25.146 | 35.1 |  | 0.7454 |  | 298.79 | 6 |  | 2000 | 95.03759 | 4.081633 | 28.70526 | 5.452632
395 | 35 | DPCL-2 | PVC | [K+].[OH-] | 11.2 | 86400 | CCCNCC1C(N)CNCCN(CCNC2CN(CCC)CCN2)CCN1CCN(CCN)CCN | 2 | 86400 | O=C(Cl)C1=CC(C(=O)Cl)=CC(C(=O)Cl)=C1 | 0.6 | 120 | [6 empty] | 60 | 600 | 39.646 | 25.146 | 35.1 |  | 0.7454 |  | 298.79 | 6 |  | 3000 | 89.88185 | 2.92159 | 28.92632 | 4.589474
396 | 35 | DPCL-2 | PVC | [K+].[OH-] | 11.2 | 86400 | CCCNCC1C(N)CNCCN(CCNC2CN(CCC)CCN2)CCN1CCN(CCN)CCN | 2 | 86400 | O=C(Cl)C1=CC(C(=O)Cl)=CC(C(=O)Cl)=C1 | 0.6 | 120 | [6 empty] | 60 | 600 | 39.646 | 25.146 | 35.1 |  | 0.7454 |  | 298.79 | 6 |  | 4000 | 86.7884 | 2.470462 | 24.21053 | 3.2
397 | 35 | DPCL-2 | PVC | [K+].[OH-] | 11.2 | 86400 | CCCNCC1C(N)CNCCN(CCNC2CN(CCC)CCN2)CCN1CCN(CCN)CCN | 2 | 86400 | O=C(Cl)C1=CC(C(=O)Cl)=CC(C(=O)Cl)=C1 | 0.6 | 120 | [6 empty] | 60 | 600 | 39.646 | 25.146 | 35.1 |  | 0.7454 |  | 298.79 | 6 |  | 5000 | 82.7927 | 2.26638 | 21.92632 | 2.526316
398 | 35 | DPCL-3 | PVC | [K+].[OH-] | 11.2 | 86400 | CCCNCC1C(N)CNCCN(CCNC2CN(CCC)CCN2)CCN1CCN(CCN)CCN | 3 | 86400 | O=C(Cl)C1=CC(C(=O)Cl)=CC(C(=O)Cl)=C1 | 0.6 | 120 | [6 empty] | 60 | 600 | 36.106 | [6 empty] | 6
399 | 35 | DPCL-4 | PVC | [K+].[OH-] | 11.2 | 86400 | CCCNCC1C(N)CNCCN(CCNC2CN(CCC)CCN2)CCN1CCN(CCN)CCN | 4 | 86400 | O=C(Cl)C1=CC(C(=O)Cl)=CC(C(=O)Cl)=C1 | 0.6 | 120 | [6 empty] | 60 | 600 | 33.54 | 31.51 | 42.8 |  | 0.7072 |  | 506.23 | 6 |  | 1000 | 98.49844 | 1.17036 | 53.12693 | 2.52838
400 | 35 | DPCL-4 | PVC | [K+].[OH-] | 11.2 | 86400 | CCCNCC1C(N)CNCCN(CCNC2CN(CCC)CCN2)CCN1CCN(CCN)CCN | 4 | 86400 | O=C(Cl)C1=CC(C(=O)Cl)=CC(C(=O)Cl)=C1 | 0.6 | 120 | [6 empty] | 60 | 600 | 33.54 | 31.51 | 42.8 |  | 0.7072 |  | 506.23 | 6 |  | 2000 | 96.49635 | 1.149584 | 46.00619 | 2.321981
401 | 35 | DPCL-4 | PVC | [K+].[OH-] | 11.2 | 86400 | CCCNCC1C(N)CNCCN(CCNC2CN(CCC)CCN2)CCN1CCN(CCN)CCN | 4 | 86400 | O=C(Cl)C1=CC(C(=O)Cl)=CC(C(=O)Cl)=C1 | 0.6 | 120 | [6 empty] | 60 | 600 | 33.54 | 31.51 | 42.8 |  | 0.7072 |  | 506.23 | 6 |  | 3000 | 92.74244 | 1.322715 | 41.79567 | 2.053664
402 | 35 | DPCL-4 | PVC | [K+].[OH-] | 11.2 | 86400 | CCCNCC1C(N)CNCCN(CCNC2CN(CCC)CCN2)CCN1CCN(CCN)CCN | 4 | 86400 | O=C(Cl)C1=CC(C(=O)Cl)=CC(C(=O)Cl)=C1 | 0.6 | 120 | [6 empty] | 60 | 600 | 33.54 | 31.51 | 42.8 |  | 0.7072 |  | 506.23 | 6 |  | 4000 | 88.30031 | 1.253463 | 38.0805 | 1.496388
403 | 35 | DPCL-4 | PVC | [K+].[OH-] | 11.2 | 86400 | CCCNCC1C(N)CNCCN(CCNC2CN(CCC)CCN2)CCN1CCN(CCN)CCN | 4 | 86400 | O=C(Cl)C1=CC(C(=O)Cl)=CC(C(=O)Cl)=C1 | 0.6 | 120 | [6 empty] | 60 | 600 | 33.54 | 31.51 | 42.8 |  | 0.7072 |  | 506.23 | 6 |  | 5000 | 86.11053 | 1.461219 | 36.84211 | 1.702786
404 | 35 | DPCL-5 | PVC | [K+].[OH-] | 11.2 | 86400 | CCCNCC1C(N)CNCCN(CCNC2CN(CCC)CCN2)CCN1CCN(CCN)CCN | 5 | 86400 | O=C(Cl)C1=CC(C(=O)Cl)=CC(C(=O)Cl)=C1 | 0.6 | 120 | [6 empty] | 60 | 600 | 40.53 | [6 empty] | 6
405 | 36 | PA | Psf | O=C(OC[C@H]1O[C@H](OC(=O)C2=CC(O)=C(O)C(OC(=O)C3=CC(O)=C(O)C(O)=C3)=C2)[C@H](OC(=O)C2=CC(O)=C(O)C(OC(=O)C3=CC(O)=C(O)C(O)=C3)=C2)[C@@H](OC(=O)C2=CC(O)=C(O)C(OC(=O)C3=CC(O)=C(O)C(O)=C3)=C2)[C@@H]1OC(=O)C1=CC(O)=C(O)C(OC(=O)C2=CC(O)=C(O)C(O)=C2)=C1)C1=CC(O)=C(O)C(OC(=O)C2=CC(O)=C(O)C(O)=C2)=C1 | 0 | 0 | CCCNCC1C(N)CNCCN(CCNC2CN(CCC)CCN2)CCN1CCN(CCN)CCN | 0.5 | 300 | O=C(Cl)C1=CC(C(=O)Cl)=CC(C(=O)Cl)=C1 | 0.15 | 180 | O.O.[Cl-].[Cl-].[Cu] | 0 | 0 |  |  |  | 70 | 600 | 39.92 |  |  | 6.33 |  |  | 37 | 10 | 0.41 | 2000 | 92.14286 |  | 72.96
406 | 36 | PA | Psf | O=C(OC[C@H]1O[C@H](OC(=O)C2=CC(O)=C(O)C(OC(=O)C3=CC(O)=C(O)C(O)=C3)=C2)[C@H](OC(=O)C2=CC(O)=C(O)C(OC(=O)C3=CC(O)=C(O)C(O)=C3)=C2)[C@@H](OC(=O)C2=CC(O)=C(O)C(OC(=O)C3=CC(O)=C(O)C(O)=C3)=C2)[C@@H]1OC(=O)C1=CC(O)=C(O)C(OC(=O)C2=CC(O)=C(O)C(O)=C2)=C1)C1=CC(O)=C(O)C(OC(=O)C2=CC(O)=C(O)C(O)=C2)=C1 | 0 | 0 | CCCNCC1C(N)CNCCN(CCNC2CN(CCC)CCN2)CCN1CCN(CCN)CCN | 0.5 | 300 | O=C(Cl)C1=CC(C(=O)Cl)=CC(C(=O)Cl)=C1 | 0.15 | 180 | O.O.[Cl-].[Cl-].[Cu] | 0 | 0 |  |  |  | 70 | 600 | 39.92 |  |  | 6.33 |  |  | 37 | 10 | 0.41
407 | 36 | PA | Psf | O=C(OC[C@H]1O[C@H](OC(=O)C2=CC(O)=C(O)C(OC(=O)C3=CC(O)=C(O)C(O)=C3)=C2)[C@H](OC(=O)C2=CC(O)=C(O)C(OC(=O)C3=CC(O)=C(O)C(O)=C3)=C2)[C@@H](OC(=O)C2=CC(O)=C(O)C(OC(=O)C3=CC(O)=C(O)C(O)=C3)=C2)[C@@H]1OC(=O)C1=CC(O)=C(O)C(OC(=O)C2=CC(O)=C(O)C(O)=C2)=C1)C1=CC(O)=C(O)C(OC(=O)C2=CC(O)=C(O)C(O)=C2)=C1 | 0 | 0 | CCCNCC1C(N)CNCCN(CCNC2CN(CCC)CCN2)CCN1CCN(CCN)CCN | 0.5 | 300 | O=C(Cl)C1=CC(C(=O)Cl)=CC(C(=O)Cl)=C1 | 0.15 | 180 | O.O.[Cl-].[Cl-].[Cu] | 0 | 0 |  |  |  | 70 | 600 | 39.92 |  |  | 6.33 |  |  | 37 | 10 | 0.41
408 | 36 | PA-TA | Psf | O=C(OC[C@H]1O[C@H](OC(=O)C2=CC(O)=C(O)C(OC(=O)C3=CC(O)=C(O)C(O)=C3)=C2)[C@H](OC(=O)C2=CC(O)=C(O)C(OC(=O)C3=CC(O)=C(O)C(O)=C3)=C2)[C@@H](OC(=O)C2=CC(O)=C(O)C(OC(=O)C3=CC(O)=C(O)C(O)=C3)=C2)[C@@H]1OC(=O)C1=CC(O)=C(O)C(OC(=O)C2=CC(O)=C(O)C(O)=C2)=C1)C1=CC(O)=C(O)C(OC(=O)C2=CC(O)=C(O)C(O)=C2)=C1 | 0.2 | 86400 | CCCNCC1C(N)CNCCN(CCNC2CN(CCC)CCN2)CCN1CCN(CCN)CCN | 0.5 | 300 | O=C(Cl)C1=CC(C(=O)Cl)=CC(C(=O)Cl)=C1 | 0.15 | 180 | O.O.[Cl-].[Cl-].[Cu] | 0 | 0 |  |  |  | 70 | 600 | 38.61 |  |  | 10.7 | 0.29 |  | 17 | 10 | 3.41 | 2000 | 95.30612 |  | 30.51
409 | 36 | PA-TA | Psf | O=C(OC[C@H]1O[C@H](OC(=O)C2=CC(O)=C(O)C(OC(=O)C3=CC(O)=C(O)C(O)=C3)=C2)[C@H](OC(=O)C2=CC(O)=C(O)C(OC(=O)C3=CC(O)=C(O)C(O)=C3)=C2)[C@@H](OC(=O)C2=CC(O)=C(O)C(OC(=O)C3=CC(O)=C(O)C(O)=C3)=C2)[C@@H]1OC(=O)C1=CC(O)=C(O)C(OC(=O)C2=CC(O)=C(O)C(O)=C2)=C1)C1=CC(O)=C(O)C(OC(=O)C2=CC(O)=C(O)C(O)=C2)=C1 | 0.2 | 86400 | CCCNCC1C(N)CNCCN(CCNC2CN(CCC)CCN2)CCN1CCN(CCN)CCN | 0.5 | 300 | O=C(Cl)C1=CC(C(=O)Cl)=CC(C(=O)Cl)=C1 | 0.15 | 180 | O.O.[Cl-].[Cl-].[Cu] | 0 | 0 |  |  |  | 70 | 600 | 38.61 |  |  | 10.7 | 0.29 |  | 17 | 10 | 3.41
410 | 36 | PA-TA | Psf | O=C(OC[C@H]1O[C@H](OC(=O)C2=CC(O)=C(O)C(OC(=O)C3=CC(O)=C(O)C(O)=C3)=C2)[C@H](OC(=O)C2=CC(O)=C(O)C(OC(=O)C3=CC(O)=C(O)C(O)=C3)=C2)[C@@H](OC(=O)C2=CC(O)=C(O)C(OC(=O)C3=CC(O)=C(O)C(O)=C3)=C2)[C@@H]1OC(=O)C1=CC(O)=C(O)C(OC(=O)C2=CC(O)=C(O)C(O)=C2)=C1)C1=CC(O)=C(O)C(OC(=O)C2=CC(O)=C(O)C(O)=C2)=C1 | 0.2 | 86400 | CCCNCC1C(N)CNCCN(CCNC2CN(CCC)CCN2)CCN1CCN(CCN)CCN | 0.5 | 300 | O=C(Cl)C1=CC(C(=O)Cl)=CC(C(=O)Cl)=C1 | 0.15 | 180 | O.O.[Cl-].[Cl-].[Cu] | 0 | 0 |  |  |  | 70 | 600 | 38.61 |  |  | 10.7 | 0.29 |  | 17 | 10 | 3.41
411 | 36 | PA-Cu | Psf | O=C(OC[C@H]1O[C@H](OC(=O)C2=CC(O)=C(O)C(OC(=O)C3=CC(O)=C(O)C(O)=C3)=C2)[C@H](OC(=O)C2=CC(O)=C(O)C(OC(=O)C3=CC(O)=C(O)C(O)=C3)=C2)[C@@H](OC(=O)C2=CC(O)=C(O)C(OC(=O)C3=CC(O)=C(O)C(O)=C3)=C2)[C@@H]1OC(=O)C1=CC(O)=C(O)C(OC(=O)C2=CC(O)=C(O)C(O)=C2)=C1)C1=CC(O)=C(O)C(OC(=O)C2=CC(O)=C(O)C(O)=C2)=C1 | 0.2 | 86400 | CCCNCC1C(N)CNCCN(CCNC2CN(CCC)CCN2)CCN1CCN(CCN)CCN | 0.5 | 300 | O=C(Cl)C1=CC(C(=O)Cl)=CC(C(=O)Cl)=C1 | 0.15 | 180 | O.O.[Cl-].[Cl-].[Cu] | 0 | 0 |  |  |  | 70 | 600 | 38.61 | [6 empty] | 10 | 0.33
412 | 36 | PA-TA-Cu | Psf | O=C(OC[C@H]1O[C@H](OC(=O)C2=CC(O)=C(O)C(OC(=O)C3=CC(O)=C(O)C(O)=C3)=C2)[C@H](OC(=O)C2=CC(O)=C(O)C(OC(=O)C3=CC(O)=C(O)C(O)=C3)=C2)[C@@H](OC(=O)C2=CC(O)=C(O)C(OC(=O)C3=CC(O)=C(O)C(O)=C3)=C2)[C@@H]1OC(=O)C1=CC(O)=C(O)C(OC(=O)C2=CC(O)=C(O)C(O)=C2)=C1)C1=CC(O)=C(O)C(OC(=O)C2=CC(O)=C(O)C(O)=C2)=C1 | 0.2 | 86400 | CCCNCC1C(N)CNCCN(CCNC2CN(CCC)CCN2)CCN1CCN(CCN)CCN | 0.5 | 300 | O=C(Cl)C1=CC(C(=O)Cl)=CC(C(=O)Cl)=C1 | 0.15 | 180 | O.O.[Cl-].[Cl-].[Cu] | 0.001 | 300 |  |  |  | 70 | 600 | 39.8 |  |  | 7.87 | 0.31 |  | 11 | 10 | 3.69 | 2000 | 96.65236
413 | 36 | PA-TA-Cu | Psf | O=C(OC[C@H]1O[C@H](OC(=O)C2=CC(O)=C(O)C(OC(=O)C3=CC(O)=C(O)C(O)=C3)=C2)[C@H](OC(=O)C2=CC(O)=C(O)C(OC(=O)C3=CC(O)=C(O)C(O)=C3)=C2)[C@@H](OC(=O)C2=CC(O)=C(O)C(OC(=O)C3=CC(O)=C(O)C(O)=C3)=C2)[C@@H]1OC(=O)C1=CC(O)=C(O)C(OC(=O)C2=CC(O)=C(O)C(O)=C2)=C1)C1=CC(O)=C(O)C(OC(=O)C2=CC(O)=C(O)C(O)=C2)=C1 | 0.2 | 86400 | CCCNCC1C(N)CNCCN(CCNC2CN(CCC)CCN2)CCN1CCN(CCN)CCN | 0.5 | 300 | O=C(Cl)C1=CC(C(=O)Cl)=CC(C(=O)Cl)=C1 | 0.15 | 180 | O.O.[Cl-].[Cl-].[Cu] | 0.005 | 300 |  |  |  | 70 | 600 | 39.8 |  |  | 7.87 | 0.31 |  | 11 | 10 | 5.11 | 2000 | 95.70815
414 | 36 | PA-TA-Cu | Psf | O=C(OC[C@H]1O[C@H](OC(=O)C2=CC(O)=C(O)C(OC(=O)C3=CC(O)=C(O)C(O)=C3)=C2)[C@H](OC(=O)C2=CC(O)=C(O)C(OC(=O)C3=CC(O)=C(O)C(O)=C3)=C2)[C@@H](OC(=O)C2=CC(O)=C(O)C(OC(=O)C3=CC(O)=C(O)C(O)=C3)=C2)[C@@H]1OC(=O)C1=CC(O)=C(O)C(OC(=O)C2=CC(O)=C(O)C(O)=C2)=C1)C1=CC(O)=C(O)C(OC(=O)C2=CC(O)=C(O)C(O)=C2)=C1 | 0.2 | 86400 | CCCNCC1C(N)CNCCN(CCNC2CN(CCC)CCN2)CCN1CCN(CCN)CCN | 0.5 | 300 | O=C(Cl)C1=CC(C(=O)Cl)=CC(C(=O)Cl)=C1 | 0.15 | 180 | O.O.[Cl-].[Cl-].[Cu] | 0.02 | 300 |  |  |  | 70 | 600 | 39.8 |  |  | 7.87 | 0.31 |  | 11 | 10 | 4.89 | 2000 | 95.87983 |  | 17.14
415 | 36 | PA-TA-Cu | Psf | O=C(OC[C@H]1O[C@H](OC(=O)C2=CC(O)=C(O)C(OC(=O)C3=CC(O)=C(O)C(O)=C3)=C2)[C@H](OC(=O)C2=CC(O)=C(O)C(OC(=O)C3=CC(O)=C(O)C(O)=C3)=C2)[C@@H](OC(=O)C2=CC(O)=C(O)C(OC(=O)C3=CC(O)=C(O)C(O)=C3)=C2)[C@@H]1OC(=O)C1=CC(O)=C(O)C(OC(=O)C2=CC(O)=C(O)C(O)=C2)=C1)C1=CC(O)=C(O)C(OC(=O)C2=CC(O)=C(O)C(O)=C2)=C1 | 0.2 | 86400 | CCCNCC1C(N)CNCCN(CCNC2CN(CCC)CCN2)CCN1CCN(CCN)CCN | 0.5 | 300 | O=C(Cl)C1=CC(C(=O)Cl)=CC(C(=O)Cl)=C1 | 0.15 | 180 | O.O.[Cl-].[Cl-].[Cu] | 0.02 | 300 |  |  |  | 70 | 600 | 39.8 |  |  | 7.87 | 0.31 |  | 11 | 10 | 4.89
416 | 36 | PA-TA-Cu | Psf | O=C(OC[C@H]1O[C@H](OC(=O)C2=CC(O)=C(O)C(OC(=O)C3=CC(O)=C(O)C(O)=C3)=C2)[C@H](OC(=O)C2=CC(O)=C(O)C(OC(=O)C3=CC(O)=C(O)C(O)=C3)=C2)[C@@H](OC(=O)C2=CC(O)=C(O)C(OC(=O)C3=CC(O)=C(O)C(O)=C3)=C2)[C@@H]1OC(=O)C1=CC(O)=C(O)C(OC(=O)C2=CC(O)=C(O)C(O)=C2)=C1)C1=CC(O)=C(O)C(OC(=O)C2=CC(O)=C(O)C(O)=C2)=C1 | 0.2 | 86400 | CCCNCC1C(N)CNCCN(CCNC2CN(CCC)CCN2)CCN1CCN(CCN)CCN | 0.5 | 300 | O=C(Cl)C1=CC(C(=O)Cl)=CC(C(=O)Cl)=C1 | 0.15 | 180 | O.O.[Cl-].[Cl-].[Cu] | 0.02 | 300 |  |  |  | 70 | 600 | 39.8 |  |  | 7.87 | 0.31 |  | 11 | 10 | 4.89
417 | 36 | PA-TA-Cu | Psf | O=C(OC[C@H]1O[C@H](OC(=O)C2=CC(O)=C(O)C(OC(=O)C3=CC(O)=C(O)C(O)=C3)=C2)[C@H](OC(=O)C2=CC(O)=C(O)C(OC(=O)C3=CC(O)=C(O)C(O)=C3)=C2)[C@@H](OC(=O)C2=CC(O)=C(O)C(OC(=O)C3=CC(O)=C(O)C(O)=C3)=C2)[C@@H]1OC(=O)C1=CC(O)=C(O)C(OC(=O)C2=CC(O)=C(O)C(O)=C2)=C1)C1=CC(O)=C(O)C(OC(=O)C2=CC(O)=C(O)C(O)=C2)=C1 | 0.2 | 86400 | CCCNCC1C(N)CNCCN(CCNC2CN(CCC)CCN2)CCN1CCN(CCN)CCN | 0.5 | 300 | O=C(Cl)C1=CC(C(=O)Cl)=CC(C(=O)Cl)=C1 | 0.15 | 180 | O.O.[Cl-].[Cl-].[Cu] | 0.06 | 300 |  |  |  | 70 | 600 | 39.8 |  |  | 7.87 | 0.31 |  | 11 | 10 | 4.81 | 2000 | 95.36481
418 | 36 | PA-TA-Cu | Psf | O=C(OC[C@H]1O[C@H](OC(=O)C2=CC(O)=C(O)C(OC(=O)C3=CC(O)=C(O)C(O)=C3)=C2)[C@H](OC(=O)C2=CC(O)=C(O)C(OC(=O)C3=CC(O)=C(O)C(O)=C3)=C2)[C@@H](OC(=O)C2=CC(O)=C(O)C(OC(=O)C3=CC(O)=C(O)C(O)=C3)=C2)[C@@H]1OC(=O)C1=CC(O)=C(O)C(OC(=O)C2=CC(O)=C(O)C(O)=C2)=C1)C1=CC(O)=C(O)C(OC(=O)C2=CC(O)=C(O)C(O)=C2)=C1 | 0.2 | 86400 | CCCNCC1C(N)CNCCN(CCNC2CN(CCC)CCN2)CCN1CCN(CCN)CCN | 0.5 | 300 | O=C(Cl)C1=CC(C(=O)Cl)=CC(C(=O)Cl)=C1 | 0.15 | 180 | O.O.[Cl-].[Cl-].[Cu] | 0.1 | 300 |  |  |  | 70 | 600 | 39.8 |  |  | 7.87 | 0.31 |  | 11 | 10 | 4.5 | 2000 | 95.53648
419 | 36 | PA-TA-Cu | Psf | O=C(OC[C@H]1O[C@H](OC(=O)C2=CC(O)=C(O)C(OC(=O)C3=CC(O)=C(O)C(O)=C3)=C2)[C@H](OC(=O)C2=CC(O)=C(O)C(OC(=O)C3=CC(O)=C(O)C(O)=C3)=C2)[C@@H](OC(=O)C2=CC(O)=C(O)C(OC(=O)C3=CC(O)=C(O)C(O)=C3)=C2)[C@@H]1OC(=O)C1=CC(O)=C(O)C(OC(=O)C2=CC(O)=C(O)C(O)=C2)=C1)C1=CC(O)=C(O)C(OC(=O)C2=CC(O)=C(O)C(O)=C2)=C1 | 0.2 | 86400 | CCCNCC1C(N)CNCCN(CCNC2CN(CCC)CCN2)CCN1CCN(CCN)CCN | 0.5 | 300 | O=C(Cl)C1=CC(C(=O)Cl)=CC(C(=O)Cl)=C1 | 0.15 | 180 | O.O.[Cl-].[Cl-].[Cu] | 0.2 | 300 |  |  |  | 70 | 600 | 39.8 |  |  | 7.87 | 0.31 |  | 11 | 10 | 4.38 | 2000 | 93.21888
420 | 37 | M0 | Psf | CCCNCC1C(N)CNCCN(CCNC2CN(CCC)CCN2)CCN1CCN(CCN)CCN | 0.8 | 120 | CCO[Si](OCC)(OCC)C1CCC(C(N)N)CC1 | 0 | 120 | O=C(Cl)C1=CC(C(=O)Cl)=CC(C(=O)Cl)=C1 | 0.1 | 60 | [6 empty] | 80 | 480 | 47.357 | 26.43 | 3.37 |  | 0.38 | 380 | 107 | 8 | 4.61875 | 1000 | 92.0078 | 4.038929 | 54.68127 | 4.31592
421 | 37 | M1 | Psf | CCCNCC1C(N)CNCCN(CCNC2CN(CCC)CCN2)CCN1CCN(CCN)CCN | 0.792 | 120 | CCO[Si](OCC)(OCC)C1CCC(C(N)N)CC1 | 0.008 | 120 | O=C(Cl)C1=CC(C(=O)Cl)=CC(C(=O)Cl)=C1 | 0.1 | 60 | [6 empty] | 80 | 480 | 44.53 | 26.93 | 3.88 |  | 0.39 | 439 | 128 | 8 | 5.4125 | 1000 | 93.27485 | 5.012165 | 53.28685 | 5.335821
422 | 37 | M2 | Psf | CCCNCC1C(N)CNCCN(CCNC2CN(CCC)CCN2)CCN1CCN(CCN)CCN | 0.78 | 120 | CCO[Si](OCC)(OCC)C1CCC(C(N)N)CC1 | 0.02 | 120 | O=C(Cl)C1=CC(C(=O)Cl)=CC(C(=O)Cl)=C1 | 0.1 | 60 | [6 empty] | 80 | 480 | 40.7 | 28.46 | 4.42 |  | 0.41 | 553 | 132 | 8 | 6.20625 | 1000 | 95.32164 | 5.510949 | 46.31474 | 5.783582
423 | 37 | M3 | Psf | CCCNCC1C(N)CNCCN(CCNC2CN(CCC)CCN2)CCN1CCN(CCN)CCN | 0.76 | 120 | CCO[Si](OCC)(OCC)C1CCC(C(N)N)CC1 | 0.04 | 120 | O=C(Cl)C1=CC(C(=O)Cl)=CC(C(=O)Cl)=C1 | 0.1 | 60 | [6 empty] | 80 | 480 | 49.13 | 29.15 | 4.83 |  | 0.46 | 830 | 143 | 8 | 4.47575 | 1000 | 94.15205 | 3.819951 | 40.23904 | 4.179104
426 | 38 | PEI NFM | Psf | CCCNCC1C(N)CNCCN(CCNC2CN(CCC)CCN2)CCN1CCN(CCN)CCN | 0.5 | 300 | O=C(Cl)C1=CC(C(=O)Cl)=CC(C(=O)Cl)=C1 | 0.3 | 60 | CC(O)C[N+](CCN)(CC[N+](CCN)(CC(C)O)CC(C)O)CC(C)O.[Br-].[Br-] | 0 | 0 | CC(O)CN(CCN(CC(C)O)CC(C)O)CC(C)O | 0 | 0 |  |  |  | 50 | 600 |  | 8.276 | 61.49 | 3.25 | 0.27 | 408 | 85 | 2 | 4.955 | 1000 | 98.17851 | 3.442623
427 | 38 | PEI NFM | Psf | CCCNCC1C(N)CNCCN(CCNC2CN(CCC)CCN2)CCN1CCN(CCN)CCN | 0.5 | 300 | O=C(Cl)C1=CC(C(=O)Cl)=CC(C(=O)Cl)=C1 | 0.3 | 60 | CC(O)C[N+](CCN)(CC[N+](CCN)(CC(C)O)CC(C)O)CC(C)O.[Br-].[Br-] | 0 | 0 | CC(O)CN(CCN(CC(C)O)CC(C)O)CC(C)O | 0 | 0 |  |  |  | 50 | 600 |  | 8.276 | 61.49 | 3.25 | 0.27 | 408 | 85 | 3 | 4.523333 | 2000 | 97.81 | 3.715847
428 | 38 | PEI NFM | Psf | CCCNCC1C(N)CNCCN(CCNC2CN(CCC)CCN2)CCN1CCN(CCN)CCN | 0.5 | 300 | O=C(Cl)C1=CC(C(=O)Cl)=CC(C(=O)Cl)=C1 | 0.3 | 60 | CC(O)C[N+](CCN)(CC[N+](CCN)(CC(C)O)CC(C)O)CC(C)O.[Br-].[Br-] | 0 | 0 | CC(O)CN(CCN(CC(C)O)CC(C)O)CC(C)O | 0 | 0 |  |  |  | 50 | 600 |  | 8.276 | 61.49 | 3.25 | 0.27 | 408 | 85 | 4 | 3.93 | 2000 | 98.17851 | 4.180328
429 | 38 | PEI NFM | Psf | CCCNCC1C(N)CNCCN(CCNC2CN(CCC)CCN2)CCN1CCN(CCN)CCN | 0.5 | 300 | O=C(Cl)C1=CC(C(=O)Cl)=CC(C(=O)Cl)=C1 | 0.3 | 60 | CC(O)C[N+](CCN)(CC[N+](CCN)(CC(C)O)CC(C)O)CC(C)O.[Br-].[Br-] | 0 | 0 | CC(O)CN(CCN(CC(C)O)CC(C)O)CC(C)O | 0 | 0 |  |  |  | 50 | 600 |  | 8.276 | 61.49 | 3.25 | 0.27 | 408 | 85 | 5 | 4.006 | 2000 | 98.17851 | 4.721311
431 | 38 | PEI NFM | Psf | CCCNCC1C(N)CNCCN(CCNC2CN(CCC)CCN2)CCN1CCN(CCN)CCN | 0.5 | 300 | O=C(Cl)C1=CC(C(=O)Cl)=CC(C(=O)Cl)=C1 | 0.3 | 60 | CC(O)C[N+](CCN)(CC[N+](CCN)(CC(C)O)CC(C)O)CC(C)O.[Br-].[Br-] | 0 | 0 | CC(O)CN(CCN(CC(C)O)CC(C)O)CC(C)O | 0 | 0 |  |  |  | 50 | 600 |  | 8.276 | 61.49 | 3.25 | 0.27 | 408 | 85 | 7 | 4.368571 | 2000 | 97.81421 | 4.918033
434 | 38 | PEI NFM | Psf | CCCNCC1C(N)CNCCN(CCNC2CN(CCC)CCN2)CCN1CCN(CCN)CCN | 0.5 | 300 | O=C(Cl)C1=CC(C(=O)Cl)=CC(C(=O)Cl)=C1 | 0.3 | 60 | CC(O)C[N+](CCN)(CC[N+](CCN)(CC(C)O)CC(C)O)CC(C)O.[Br-].[Br-] | 0 | 0 | CC(O)CN(CCN(CC(C)O)CC(C)O)CC(C)O | 0 | 0 |  |  |  | 50 | 600 |  | 8.276 | 61.49 | 3.25 | 0.27 | 408 | 85 | 6 | 4.235 | 3000 | 96.68616 | 3.947368 | 56.7578125 | 4.738041
435 | 38 | PEI NFM | Psf | CCCNCC1C(N)CNCCN(CCNC2CN(CCC)CCN2)CCN1CCN(CCN)CCN | 0.5 | 300 | O=C(Cl)C1=CC(C(=O)Cl)=CC(C(=O)Cl)=C1 | 0.3 | 60 | CC(O)C[N+](CCN)(CC[N+](CCN)(CC(C)O)CC(C)O)CC(C)O.[Br-].[Br-] | 0 | 0 | CC(O)CN(CCN(CC(C)O)CC(C)O)CC(C)O | 0 | 0 |  |  |  | 50 | 600 |  | 8.276 | 61.49 | 3.25 | 0.27 | 408 | 85 | 6 | 4.235 | 4000 | 96.19883 | 4.035088 | 51.19140625 | 4.555809
436 | 38 | PEI NFM | Psf | CCCNCC1C(N)CNCCN(CCNC2CN(CCC)CCN2)CCN1CCN(CCN)CCN | 0.5 | 300 | O=C(Cl)C1=CC(C(=O)Cl)=CC(C(=O)Cl)=C1 | 0.3 | 60 | CC(O)C[N+](CCN)(CC[N+](CCN)(CC(C)O)CC(C)O)CC(C)O.[Br-].[Br-] | 0 | 0 | CC(O)CN(CCN(CC(C)O)CC(C)O)CC(C)O | 0 | 0 |  |  |  | 50 | 600 |  | 8.276 | 61.49 | 3.25 | 0.27 | 408 | 85 | 6 | 4.235 | 5000 | 96.2963 | 3.625731 | 46.50390625 | 4.555809
437 | 38 | PEI NFM | Psf | CCCNCC1C(N)CNCCN(CCNC2CN(CCC)CCN2)CCN1CCN(CCN)CCN | 0.5 | 300 | O=C(Cl)C1=CC(C(=O)Cl)=CC(C(=O)Cl)=C1 | 0.3 | 60 | CC(O)C[N+](CCN)(CC[N+](CCN)(CC(C)O)CC(C)O)CC(C)O.[Br-].[Br-] | 0 | 0 | CC(O)CN(CCN(CC(C)O)CC(C)O)CC(C)O | 0 | 0 |  |  |  | 50 | 600 |  | 8.276 | 61.49 | 3.25 | 0.27 | 408 | 85 | 6 | 4.235 | 6000 | 95.51657 | 3.450292 | 44.84375 | 4.555809
438 | 38 | EDTP NFM | Psf | CCCNCC1C(N)CNCCN(CCNC2CN(CCC)CCN2)CCN1CCN(CCN)CCN | 0.5 | 300 | O=C(Cl)C1=CC(C(=O)Cl)=CC(C(=O)Cl)=C1 | 0.3 | 60 | CC(O)C[N+](CCN)(CC[N+](CCN)(CC(C)O)CC(C)O)CC(C)O.[Br-].[Br-] | 0 | 0 | CC(O)CN(CCN(CC(C)O)CC(C)O)CC(C)O | 3 | 600 |  |  |  | 50 | 600 |  | 7.78 | 68.706 | 3.15 | 0.42 | 500 | 94 | 2 | 8.29 | 2000 | 95.26 | 9.836066
439 | 38 | EDTP NFM | Psf | CCCNCC1C(N)CNCCN(CCNC2CN(CCC)CCN2)CCN1CCN(CCN)CCN | 0.5 | 300 | O=C(Cl)C1=CC(C(=O)Cl)=CC(C(=O)Cl)=C1 | 0.3 | 60 | CC(O)C[N+](CCN)(CC[N+](CCN)(CC(C)O)CC(C)O)CC(C)O.[Br-].[Br-] | 0 | 0 | CC(O)CN(CCN(CC(C)O)CC(C)O)CC(C)O | 3 | 600 |  |  |  | 50 | 600 |  | 7.78 | 68.706 | 3.15 | 0.42 | 500 | 94 | 3 | 10.19333 | 2000 | 94.71767 | 9.289617
440 | 38 | EDTP NFM | Psf | CCCNCC1C(N)CNCCN(CCNC2CN(CCC)CCN2)CCN1CCN(CCN)CCN | 0.5 | 300 | O=C(Cl)C1=CC(C(=O)Cl)=CC(C(=O)Cl)=C1 | 0.3 | 60 | CC(O)C[N+](CCN)(CC[N+](CCN)(CC(C)O)CC(C)O)CC(C)O.[Br-].[Br-] | 0 | 0 | CC(O)CN(CCN(CC(C)O)CC(C)O)CC(C)O | 3 | 600 |  |  |  | 50 | 600 |  | 7.78 | 68.706 | 3.15 | 0.42 | 500 | 94 | 4 | 10.23 | 2000 | 94.17122 | 9.262295
441 | 38 | EDTP NFM | Psf | CCCNCC1C(N)CNCCN(CCNC2CN(CCC)CCN2)CCN1CCN(CCN)CCN | 0.5 | 300 | O=C(Cl)C1=CC(C(=O)Cl)=CC(C(=O)Cl)=C1 | 0.3 | 60 | CC(O)C[N+](CCN)(CC[N+](CCN)(CC(C)O)CC(C)O)CC(C)O.[Br-].[Br-] | 0 | 0 | CC(O)CN(CCN(CC(C)O)CC(C)O)CC(C)O | 3 | 600 |  |  |  | 50 | 600 |  | 7.78 | 68.706 | 3.15 | 0.42 | 500 | 94 | 5 | 9.692 | 2000 | 93.80692 | 9.04918
442 | 38 | EDTP NFM | Psf | CCCNCC1C(N)CNCCN(CCNC2CN(CCC)CCN2)CCN1CCN(CCN)CCN | 0.5 | 300 | O=C(Cl)C1=CC(C(=O)Cl)=CC(C(=O)Cl)=C1 | 0.3 | 60 | CC(O)C[N+](CCN)(CC[N+](CCN)(CC(C)O)CC(C)O)CC(C)O.[Br-].[Br-] | 0 | 0 | CC(O)CN(CCN(CC(C)O)CC(C)O)CC(C)O | 3 | 600 |  |  |  | 50 | 600 |  | 7.78 | 68.706 | 3.15 | 0.42 | 500 | 94 | 6 | 9.296667 | 2000 | 93.26047 | 8.497268
443 | 38 | EDTP NFM | Psf | CCCNCC1C(N)CNCCN(CCNC2CN(CCC)CCN2)CCN1CCN(CCN)CCN | 0.5 | 300 | O=C(Cl)C1=CC(C(=O)Cl)=CC(C(=O)Cl)=C1 | 0.3 | 60 | CC(O)C[N+](CCN)(CC[N+](CCN)(CC(C)O)CC(C)O)CC(C)O.[Br-].[Br-] | 0 | 0 | CC(O)CN(CCN(CC(C)O)CC(C)O)CC(C)O | 3 | 600 |  |  |  | 50 | 600 |  | 7.78 | 68.706 | 3.15 | 0.42 | 500 | 94 | 7 | 11.11714 | 2000 | 92.16758 | 10.16393
444 | 38 | QEDTP NFM | Psf | CCCNCC1C(N)CNCCN(CCNC2CN(CCC)CCN2)CCN1CCN(CCN)CCN | 0.5 | 300 | O=C(Cl)C1=CC(C(=O)Cl)=CC(C(=O)Cl)=C1 | 0.3 | 60 | CC(O)C[N+](CCN)(CC[N+](CCN)(CC(C)O)CC(C)O)CC(C)O.[Br-].[Br-] | 3 | 600 | CC(O)CN(CCN(CC(C)O)CC(C)O)CC(C)O | 0 | 0 |  |  |  | 50 | 600 |  | 27.39 | 69.46 | 2.3 | 0.53 | 508 | 100 | 2 | 19.275 | 1000 | 97.81421 | 17.04918
445 | 38 | QEDTP NFM | Psf | CCCNCC1C(N)CNCCN(CCNC2CN(CCC)CCN2)CCN1CCN(CCN)CCN | 0.5 | 300 | O=C(Cl)C1=CC(C(=O)Cl)=CC(C(=O)Cl)=C1 | 0.3 | 60 | CC(O)C[N+](CCN)(CC[N+](CCN)(CC(C)O)CC(C)O)CC(C)O.[Br-].[Br-] | 3 | 600 | CC(O)CN(CCN(CC(C)O)CC(C)O)CC(C)O | 0 | 0 |  |  |  | 50 | 600 |  | 27.39 | 69.46 | 2.3 | 0.53 | 508 | 100 | 3 | 20.74667 | 2000 | 97.81421 | 18.9071
446 | 38 | QEDTP NFM | Psf | CCCNCC1C(N)CNCCN(CCNC2CN(CCC)CCN2)CCN1CCN(CCN)CCN | 0.5 | 300 | O=C(Cl)C1=CC(C(=O)Cl)=CC(C(=O)Cl)=C1 | 0.3 | 60 | CC(O)C[N+](CCN)(CC[N+](CCN)(CC(C)O)CC(C)O)CC(C)O.[Br-].[Br-] | 3 | 600 | CC(O)CN(CCN(CC(C)O)CC(C)O)CC(C)O | 0 | 0 |  |  |  | 50 | 600 |  | 27.39 | 69.46 | 2.3 | 0.53 | 508 | 100 | 4 | 19.1675 | 2000 | 96.90346 | 20.57377
447 | 38 | QEDTP NFM | Psf | CCCNCC1C(N)CNCCN(CCNC2CN(CCC)CCN2)CCN1CCN(CCN)CCN | 0.5 | 300 | O=C(Cl)C1=CC(C(=O)Cl)=CC(C(=O)Cl)=C1 | 0.3 | 60 | CC(O)C[N+](CCN)(CC[N+](CCN)(CC(C)O)CC(C)O)CC(C)O.[Br-].[Br-] | 3 | 600 | CC(O)CN(CCN(CC(C)O)CC(C)O)CC(C)O | 0 | 0 |  |  |  | 50 | 600 |  | 27.39 | 69.46 | 2.3 | 0.53 | 508 | 100 | 5 | 22.484 | 2000 | 95.99271 | 20.45902
448 | 38 | QEDTP NFM | Psf | CCCNCC1C(N)CNCCN(CCNC2CN(CCC)CCN2)CCN1CCN(CCN)CCN | 0.5 | 300 | O=C(Cl)C1=CC(C(=O)Cl)=CC(C(=O)Cl)=C1 | 0.3 | 60 | CC(O)C[N+](CCN)(CC[N+](CCN)(CC(C)O)CC(C)O)CC(C)O.[Br-].[Br-] | 3 | 600 | CC(O)CN(CCN(CC(C)O)CC(C)O)CC(C)O | 0 | 0 |  |  |  | 50 | 600 |  | 27.39 | 69.46 | 2.3 | 0.53 | 508 | 100 | 6 | 21.105 | 2000 | 95.44627 | 20.92896 | 55.47 | 22.87
449 | 38 | QEDTP NFM | Psf | CCCNCC1C(N)CNCCN(CCNC2CN(CCC)CCN2)CCN1CCN(CCN)CCN | 0.5 | 300 | O=C(Cl)C1=CC(C(=O)Cl)=CC(C(=O)Cl)=C1 | 0.3 | 60 | CC(O)C[N+](CCN)(CC[N+](CCN)(CC(C)O)CC(C)O)CC(C)O.[Br-].[Br-] | 3 | 600 | CC(O)CN(CCN(CC(C)O)CC(C)O)CC(C)O | 0 | 0 |  |  |  | 50 | 600 |  | 27.39 | 69.46 | 2.3 | 0.53 | 508 | 100 | 7 | 19.87429 | 2000 | 95.08197 | 19.81265
451 | 38 | QEDTP NFM | Psf | CCCNCC1C(N)CNCCN(CCNC2CN(CCC)CCN2)CCN1CCN(CCN)CCN | 0.5 | 300 | O=C(Cl)C1=CC(C(=O)Cl)=CC(C(=O)Cl)=C1 | 0.3 | 60 | CC(O)C[N+](CCN)(CC[N+](CCN)(CC(C)O)CC(C)O)CC(C)O.[Br-].[Br-] | 3 | 600 | CC(O)CN(CCN(CC(C)O)CC(C)O)CC(C)O | 0 | 0 |  |  |  | 50 | 600 |  | 27.39 | 69.46 | 2.3 | 0.53 | 508 | 100 | 6 | 21.105 | 2000 | 95.12671 | 19.23977 | 44.2578125 | 21.77677
452 | 38 | QEDTP NFM | Psf | CCCNCC1C(N)CNCCN(CCNC2CN(CCC)CCN2)CCN1CCN(CCN)CCN | 0.5 | 300 | O=C(Cl)C1=CC(C(=O)Cl)=CC(C(=O)Cl)=C1 | 0.3 | 60 | CC(O)C[N+](CCN)(CC[N+](CCN)(CC(C)O)CC(C)O)CC(C)O.[Br-].[Br-] | 3 | 600 | CC(O)CN(CCN(CC(C)O)CC(C)O)CC(C)O | 0 | 0 |  |  |  | 50 | 600 |  | 27.39 | 69.46 | 2.3 | 0.53 | 508 | 100 | 6 | 21.105 | 3000 | 95.90643 | 15.84795 | 39.47265625 | 19.86333
453 | 38 | QEDTP NFM | Psf | CCCNCC1C(N)CNCCN(CCNC2CN(CCC)CCN2)CCN1CCN(CCN)CCN | 0.5 | 300 | O=C(Cl)C1=CC(C(=O)Cl)=CC(C(=O)Cl)=C1 | 0.3 | 60 | CC(O)C[N+](CCN)(CC[N+](CCN)(CC(C)O)CC(C)O)CC(C)O.[Br-].[Br-] | 3 | 600 | CC(O)CN(CCN(CC(C)O)CC(C)O)CC(C)O | 0 | 0 |  |  |  | 50 | 600 |  | 27.39 | 69.46 | 2.3 | 0.53 | 508 | 100 | 6 | 21.105 | 4000 | 94.34698 | 14.26901 | 36.73828125 | 16.30979
454 | 38 | QEDTP NFM | Psf | CCCNCC1C(N)CNCCN(CCNC2CN(CCC)CCN2)CCN1CCN(CCN)CCN | 0.5 | 300 | O=C(Cl)C1=CC(C(=O)Cl)=CC(C(=O)Cl)=C1 | 0.3 | 60 | CC(O)C[N+](CCN)(CC[N+](CCN)(CC(C)O)CC(C)O)CC(C)O.[Br-].[Br-] | 3 | 600 | CC(O)CN(CCN(CC(C)O)CC(C)O)CC(C)O | 0 | 0 |  |  |  | 50 | 600 |  | 27.39 | 69.46 | 2.3 | 0.53 | 508 | 100 | 6 | 21.105 | 5000 | 92.98246 | 10.87719 | 32.9296875 | 13.12073
455 | 38 | QEDTP NFM | Psf | CCCNCC1C(N)CNCCN(CCNC2CN(CCC)CCN2)CCN1CCN(CCN)CCN | 0.5 | 300 | O=C(Cl)C1=CC(C(=O)Cl)=CC(C(=O)Cl)=C1 | 0.3 | 60 | CC(O)C[N+](CCN)(CC[N+](CCN)(CC(C)O)CC(C)O)CC(C)O.[Br-].[Br-] | 3 | 600 | CC(O)CN(CCN(CC(C)O)CC(C)O)CC(C)O | 0 | 0 |  |  |  | 50 | 600 |  | 27.39 | 69.46 | 2.3 | 0.53 | 508 | 100 | 6 | 21.105 | 6000 | 92.98246 | 11.11111 | 29.609375 | 12.84738
456 | 39 | PIP-TMC | PES | C[N+]1(CCCCCC[N+]2(C)CCNCC2)CCNCC1.[Br-].[Br-] | 0 | 0 | O=C(Cl)C1=CC(C(=O)Cl)=CC(C(=O)Cl)=C1 | 0.15 | 600 | C1CNCCN1 | 0.6 | 60 | [6 empty] | 60 | 600 | 47.59 | -16.84 |  | 37 | 0.43 | 377.24 | 270 | 2 |  | 1000 | 53.27 | 2.05
457 | 39 | PIP-TMC | PES | C[N+]1(CCCCCC[N+]2(C)CCNCC2)CCNCC1.[Br-].[Br-] | 0 | 0 | O=C(Cl)C1=CC(C(=O)Cl)=CC(C(=O)Cl)=C1 | 0.15 | 600 | C1CNCCN1 | 0.6 | 60 | [6 empty] | 60 | 600 | 47.59 | -16.84 |  | 37 | 0.43 | 377.24 | 270 | 3 |  | 1000 | 52.33 | 4.983333
458 | 39 | PIP-TMC | PES | C[N+]1(CCCCCC[N+]2(C)CCNCC2)CCNCC1.[Br-].[Br-] | 0 | 0 | O=C(Cl)C1=CC(C(=O)Cl)=CC(C(=O)Cl)=C1 | 0.15 | 600 | C1CNCCN1 | 0.6 | 60 | [6 empty] | 60 | 600 | 47.59 | -16.84 |  | 37 | 0.43 | 377.24 | 270 | 4 |  | 1000 | 52.1 | 6.2075
459 | 39 | PIP-TMC | PES | C[N+]1(CCCCCC[N+]2(C)CCNCC2)CCNCC1.[Br-].[Br-] | 0 | 0 | O=C(Cl)C1=CC(C(=O)Cl)=CC(C(=O)Cl)=C1 | 0.15 | 600 | C1CNCCN1 | 0.6 | 60 | [6 empty] | 60 | 600 | 47.59 | -16.84 |  | 37 | 0.43 | 377.24 | 270 | 5 |  | 1000 | 50.46 | 7.136
460 | 39 | PIP-TMC | PES | C[N+]1(CCCCCC[N+]2(C)CCNCC2)CCNCC1.[Br-].[Br-] | 0 | 0 | O=C(Cl)C1=CC(C(=O)Cl)=CC(C(=O)Cl)=C1 | 0.15 | 600 | C1CNCCN1 | 0.6 | 60 | [6 empty] | 60 | 600 | 47.59 | -16.84 |  | 37 | 0.43 | 377.24 | 270 | 6 |  | 1000 | 49.29 | 7.593333
461 | 39 | QBPIP-TMC | PES | C[N+]1(CCCCCC[N+]2(C)CCNCC2)CCNCC1.[Br-].[Br-] | 0.8 | 600 | O=C(Cl)C1=CC(C(=O)Cl)=CC(C(=O)Cl)=C1 | 0.15 | 600 | C1CNCCN1 | 0.6 | 60 | [6 empty] | 60 | 600 | 34.23 | 28.15 |  | 4.6 | 0.76 | 658.82 | 170 | 2 |  | 1000 | 98.9703 | 14.22252
462 | 39 | QBPIP-TMC | PES | C[N+]1(CCCCCC[N+]2(C)CCNCC2)CCNCC1.[Br-].[Br-] | 0.8 | 600 | O=C(Cl)C1=CC(C(=O)Cl)=CC(C(=O)Cl)=C1 | 0.15 | 600 | C1CNCCN1 | 0.6 | 60 | [6 empty] | 60 | 600 | 34.23 | 28.15 |  | 4.6 | 0.76 | 658.82 | 170 | 3 |  | 1000 | 98.9703 | 20.89183
463 | 39 | QBPIP-TMC | PES | C[N+]1(CCCCCC[N+]2(C)CCNCC2)CCNCC1.[Br-].[Br-] | 0.8 | 600 | O=C(Cl)C1=CC(C(=O)Cl)=CC(C(=O)Cl)=C1 | 0.15 | 600 | C1CNCCN1 | 0.6 | 60 | [6 empty] | 60 | 600 | 34.23 | 28.15 |  | 4.6 | 0.76 | 658.82 | 170 | 4 |  | 1000 | 98.73267 | 23.98543
464 | 39 | QBPIP-TMC | PES | C[N+]1(CCCCCC[N+]2(C)CCNCC2)CCNCC1.[Br-].[Br-] | 0.8 | 600 | O=C(Cl)C1=CC(C(=O)Cl)=CC(C(=O)Cl)=C1 | 0.15 | 600 | C1CNCCN1 | 0.6 | 60 | [6 empty] | 60 | 600 | 34.23 | 28.15 |  | 4.6 | 0.76 | 658.82 | 170 | 5 |  | 1000 | 98.25743 | 27.0951
465 | 39 | QBPIP-TMC | PES | C[N+]1(CCCCCC[N+]2(C)CCNCC2)CCNCC1.[Br-].[Br-] | 0.8 | 600 | O=C(Cl)C1=CC(C(=O)Cl)=CC(C(=O)Cl)=C1 | 0.15 | 600 | C1CNCCN1 | 0.6 | 60 | [6 empty] | 60 | 600 | 34.23 | 28.15 |  | 4.6 | 0.76 | 658.82 | 170 | 6 |  | 1000 | 97.54455 | 28.28433
466 | 39 | QBPIP-TMC | PES | C[N+]1(CCCCCC[N+]2(C)CCNCC2)CCNCC1.[Br-].[Br-] | 0.8 | 600 | O=C(Cl)C1=CC(C(=O)Cl)=CC(C(=O)Cl)=C1 | 0.15 | 600 | C1CNCCN1 | 0.6 | 60 | [6 empty] | 60 | 600 | 34.23 | 28.15 |  | 4.6 | 0.76 | 658.82 | 170 | 6
467 | 39 | QBPIP-TMC | PES | C[N+]1(CCCCCC[N+]2(C)CCNCC2)CCNCC1.[Br-].[Br-] | 0.8 | 600 | O=C(Cl)C1=CC(C(=O)Cl)=CC(C(=O)Cl)=C1 | 0.15 | 600 | C1CNCCN1 | 0.6 | 60 | [6 empty] | 60 | 600 | 34.23 | 28.15 |  | 4.6 | 0.76 | 658.82 | 170 | 6
468 | 39 | QBPIP-TMC | PES | C[N+]1(CCCCCC[N+]2(C)CCNCC2)CCNCC1.[Br-].[Br-] | 0.8 | 600 | O=C(Cl)C1=CC(C(=O)Cl)=CC(C(=O)Cl)=C1 | 0.15 | 600 | C1CNCCN1 | 0.6 | 60 | [6 empty] | 60 | 600 | 34.23 | 28.15 |  | 4.6 | 0.76 | 658.82 | 170 | 6
469 | 39 | QBPIP-TMC | PES | C[N+]1(CCCCCC[N+]2(C)CCNCC2)CCNCC1.[Br-].[Br-] | 0.8 | 600 | O=C(Cl)C1=CC(C(=O)Cl)=CC(C(=O)Cl)=C1 | 0.15 | 600 | C1CNCCN1 | 0.6 | 60 | [6 empty] | 60 | 600 | 34.23 | 28.15 |  | 4.6 | 0.76 | 658.82 | 170 | 6
470 | 39 | QBPIP-TMC | PES | C[N+]1(CCCCCC[N+]2(C)CCNCC2)CCNCC1.[Br-].[Br-] | 0.8 | 600 | O=C(Cl)C1=CC(C(=O)Cl)=CC(C(=O)Cl)=C1 | 0.15 | 600 | C1CNCCN1 | 0.6 | 60 | [6 empty] | 60 | 600 | 34.23 | 28.15 |  | 4.6 | 0.76 | 658.82 | 170 | 6
471 | 39 | QBPIP-TMC | PES | C[N+]1(CCCCCC[N+]2(C)CCNCC2)CCNCC1.[Br-].[Br-] | 0.8 | 600 | O=C(Cl)C1=CC(C(=O)Cl)=CC(C(=O)Cl)=C1 | 0.15 | 600 | C1CNCCN1 | 0.6 | 60 | [6 empty] | 60 | 600 | 34.23 | 28.15 |  | 4.6 | 0.76 | 658.82 | 170 | 6
472 | 39 | QBPIP-TMC | PES | C[N+]1(CCCCCC[N+]2(C)CCNCC2)CCNCC1.[Br-].[Br-] | 0.8 | 600 | O=C(Cl)C1=CC(C(=O)Cl)=CC(C(=O)Cl)=C1 | 0.15 | 600 | C1CNCCN1 | 0.6 | 60 | [6 empty] | 60 | 600 | 34.23 | 28.15 |  | 4.6 | 0.76 | 658.82 | 170 | 6
473 | 39 | QBPIP-TMC | PES | C[N+]1(CCCCCC[N+]2(C)CCNCC2)CCNCC1.[Br-].[Br-] | 0.8 | 600 | O=C(Cl)C1=CC(C(=O)Cl)=CC(C(=O)Cl)=C1 | 0.15 | 600 | C1CNCCN1 | 0.6 | 60 | [6 empty] | 60 | 600 | 34.23 | 28.15 |  | 4.6 | 0.76 | 658.82 | 170 | 6
474 | 39 | QBPIP-TMC | PES | C[N+]1(CCCCCC[N+]2(C)CCNCC2)CCNCC1.[Br-].[Br-] | 0.8 | 600 | O=C(Cl)C1=CC(C(=O)Cl)=CC(C(=O)Cl)=C1 | 0.15 | 600 | C1CNCCN1 | 0.6 | 60 | [6 empty] | 60 | 600 | 34.23 | 28.15 |  | 4.6 | 0.76 | 658.82 | 170 | 6
475 | 39 | QBPIP-TMC | PES | C[N+]1(CCCCCC[N+]2(C)CCNCC2)CCNCC1.[Br-].[Br-] | 0.8 | 600 | O=C(Cl)C1=CC(C(=O)Cl)=CC(C(=O)Cl)=C1 | 0.15 | 600 | C1CNCCN1 | 0.6 | 60 | [6 empty] | 60 | 600 | 34.23 | 28.15 |  | 4.6 | 0.76 | 658.82 | 170 | 6
476 | 40 | IP | Psf | CCCNCC1C(N)CNCCN(CCNC2CN(CCC)CCN2)CCN1CCN(CCN)CCN | 1 | 300 | O=C(Cl)C1=CC(C(=O)Cl)=CC(C(=O)Cl)=C1 | 0.3 | 60 | CC(=O)N(C)C | 0 | 0 | [6 empty] | 80 | 600 | 70.92 | 7.96 | 4.4 |  | 0.3558 | 239.86 | 96 | 3 | 2.933333
477 | 40 | IP | Psf | CCCNCC1C(N)CNCCN(CCNC2CN(CCC)CCN2)CCN1CCN(CCN)CCN | 1 | 300 | O=C(Cl)C1=CC(C(=O)Cl)=CC(C(=O)Cl)=C1 | 0.3 | 60 | CC(=O)N(C)C | 0 | 0 | [6 empty] | 80 | 600 | 70.92 | 7.96 | 4.4 |  | 0.3558 | 239.86 | 96 | 4 | 4.16
478 | 40 | IP | Psf | CCCNCC1C(N)CNCCN(CCNC2CN(CCC)CCN2)CCN1CCN(CCN)CCN | 1 | 300 | O=C(Cl)C1=CC(C(=O)Cl)=CC(C(=O)Cl)=C1 | 0.3 | 60 | CC(=O)N(C)C | 0 | 0 | [6 empty] | 80 | 600 | 70.92 | 7.96 | 4.4 |  | 0.3558 | 239.86 | 96 | 5 | 4.683
479 | 40 | IP | Psf | CCCNCC1C(N)CNCCN(CCNC2CN(CCC)CCN2)CCN1CCN(CCN)CCN | 1 | 300 | O=C(Cl)C1=CC(C(=O)Cl)=CC(C(=O)Cl)=C1 | 0.3 | 60 | CC(=O)N(C)C | 0 | 0 | [6 empty] | 80 | 600 | 70.92 | 7.96 | 4.4 |  | 0.3558 | 239.86 | 96 | 6 | 5.003333 | 2000 | 93.60731 | 2.872928
480 | 40 | IP | Psf | CCCNCC1C(N)CNCCN(CCNC2CN(CCC)CCN2)CCN1CCN(CCN)CCN | 1 | 300 | O=C(Cl)C1=CC(C(=O)Cl)=CC(C(=O)Cl)=C1 | 0.3 | 60 | CC(=O)N(C)C | 0 | 0 | [6 empty] | 80 | 600 | 70.92 | 7.96 | 4.4 |  | 0.3558 | 239.86 | 96 | 7 | 5.382286
481 | 40 | IP | Psf | CCCNCC1C(N)CNCCN(CCNC2CN(CCC)CCN2)CCN1CCN(CCN)CCN | 1 | 300 | O=C(Cl)C1=CC(C(=O)Cl)=CC(C(=O)Cl)=C1 | 0.3 | 60 | CC(=O)N(C)C | 0 | 0 | [6 empty] | 80 | 600 | 70.92 | 7.96 | 4.4 |  | 0.3558 | 239.86 | 96 | 7 | 5.382286
482 | 40 | CAIP（1） | Psf | CCCNCC1C(N)CNCCN(CCNC2CN(CCC)CCN2)CCN1CCN(CCN)CCN | 1 | 300 | O=C(Cl)C1=CC(C(=O)Cl)=CC(C(=O)Cl)=C1 | 0.3 | 60 | CC(=O)N(C)C | 1 | 300 | [6 empty] | 80 | 600 | [7 empty] | 6 | 9.65 | 2000 | 94.88584 | 7.395948
483 | 40 | CAIP（2） | Psf | CCCNCC1C(N)CNCCN(CCNC2CN(CCC)CCN2)CCN1CCN(CCN)CCN | 1 | 300 | O=C(Cl)C1=CC(C(=O)Cl)=CC(C(=O)Cl)=C1 | 0.3 | 60 | CC(=O)N(C)C | 2 | 300 | [6 empty] | 80 | 600 | 67.88 | 10.24 | 3.26 |  | 0.403 | 242.66 | 121.6 | 6 | 10.96 | 2000 | 95.61644 | 8.117864
484 | 40 | CAIP（4） | Psf | CCCNCC1C(N)CNCCN(CCNC2CN(CCC)CCN2)CCN1CCN(CCN)CCN | 1 | 300 | O=C(Cl)C1=CC(C(=O)Cl)=CC(C(=O)Cl)=C1 | 0.3 | 60 | CC(=O)N(C)C | 4 | 300 | [6 empty] | 80 | 600 | 66.49 | 13.6 | 2.83 |  | 0.477 | 253.19 | 139.7 | 3 | 13.439
485 | 40 | CAIP（4） | Psf | CCCNCC1C(N)CNCCN(CCNC2CN(CCC)CCN2)CCN1CCN(CCN)CCN | 1 | 300 | O=C(Cl)C1=CC(C(=O)Cl)=CC(C(=O)Cl)=C1 | 0.3 | 60 | CC(=O)N(C)C | 4 | 300 | [6 empty] | 80 | 600 | 66.49 | 13.6 | 2.83 |  | 0.477 | 253.19 | 139.7 | 4 | 13.38
486 | 40 | CAIP（4） | Psf | CCCNCC1C(N)CNCCN(CCNC2CN(CCC)CCN2)CCN1CCN(CCN)CCN | 1 | 300 | O=C(Cl)C1=CC(C(=O)Cl)=CC(C(=O)Cl)=C1 | 0.3 | 60 | CC(=O)N(C)C | 4 | 300 | [6 empty] | 80 | 600 | 66.49 | 13.6 | 2.83 |  | 0.477 | 253.19 | 139.7 | 5 | 12.922
487 | 40 | CAIP（4） | Psf | CCCNCC1C(N)CNCCN(CCNC2CN(CCC)CCN2)CCN1CCN(CCN)CCN | 1 | 300 | O=C(Cl)C1=CC(C(=O)Cl)=CC(C(=O)Cl)=C1 | 0.3 | 60 | CC(=O)N(C)C | 4 | 300 | [6 empty] | 80 | 600 | 66.49 | 13.6 | 2.83 |  | 0.477 | 253.19 | 139.7 | 6 | 13.13 | 2000 | 95.06849 | 11.06446
488 | 40 | CAIP（4） | Psf | CCCNCC1C(N)CNCCN(CCNC2CN(CCC)CCN2)CCN1CCN(CCN)CCN | 1 | 300 | O=C(Cl)C1=CC(C(=O)Cl)=CC(C(=O)Cl)=C1 | 0.3 | 60 | CC(=O)N(C)C | 4 | 300 | [6 empty] | 80 | 600 | 66.49 | 13.6 | 2.83 |  | 0.477 | 253.19 | 139.7 | 7 | 12.55
489 | 40 | CAIP（4） | Psf | CCCNCC1C(N)CNCCN(CCNC2CN(CCC)CCN2)CCN1CCN(CCN)CCN | 1 | 300 | O=C(Cl)C1=CC(C(=O)Cl)=CC(C(=O)Cl)=C1 | 0.3 | 60 | CC(=O)N(C)C | 4 | 300 | [6 empty] | 80 | 600 | 66.49 | 13.6 | 2.83 |  | 0.477 | 253.19 | 139.7 | 6 | 13.13 | 2000 | 91.78082 | 10.26888
490 | 40 | CAIP（4） | Psf | CCCNCC1C(N)CNCCN(CCNC2CN(CCC)CCN2)CCN1CCN(CCN)CCN | 1 | 300 | O=C(Cl)C1=CC(C(=O)Cl)=CC(C(=O)Cl)=C1 | 0.3 | 60 | CC(=O)N(C)C | 4 | 300 | [6 empty] | 80 | 600 | 66.49 | 13.6 | 2.83 |  | 0.477 | 253.19 | 139.7 | 6 | 13.13 | 1000 | 95.66038 | 13.08129 | 55.22059 | 14.14365
491 | 40 | CAIP（4） | Psf | CCCNCC1C(N)CNCCN(CCNC2CN(CCC)CCN2)CCN1CCN(CCN)CCN | 1 | 300 | O=C(Cl)C1=CC(C(=O)Cl)=CC(C(=O)Cl)=C1 | 0.3 | 60 | CC(=O)N(C)C | 4 | 300 | [6 empty] | 80 | 600 | 66.49 | 13.6 | 2.83 |  | 0.477 | 253.19 | 139.7 | 6 | 13.13 | 2000 | 93.96226 | 11.11531 | 50.80882 | 11.30755
492 | 40 | CAIP（4） | Psf | CCCNCC1C(N)CNCCN(CCNC2CN(CCC)CCN2)CCN1CCN(CCN)CCN | 1 | 300 | O=C(Cl)C1=CC(C(=O)Cl)=CC(C(=O)Cl)=C1 | 0.3 | 60 | CC(=O)N(C)C | 4 | 300 | [6 empty] | 80 | 600 | 66.49 | 13.6 | 2.83 |  | 0.477 | 253.19 | 139.7 | 6 | 13.13 | 3000 | 92.83019 | 9.451796 | 44.19118 | 10.5709
493 | 40 | CAIP（4） | Psf | CCCNCC1C(N)CNCCN(CCNC2CN(CCC)CCN2)CCN1CCN(CCN)CCN | 1 | 300 | O=C(Cl)C1=CC(C(=O)Cl)=CC(C(=O)Cl)=C1 | 0.3 | 60 | CC(=O)N(C)C | 4 | 300 | [6 empty] | 80 | 600 | 66.49 | 13.6 | 2.83 |  | 0.477 | 253.19 | 139.7 | 6 | 13.13 | 4000 | 90.56604 | 7.826087 | 41.83824 | 9.429098
494 | 40 | CAIP（4） | Psf | CCCNCC1C(N)CNCCN(CCNC2CN(CCC)CCN2)CCN1CCN(CCN)CCN | 1 | 300 | O=C(Cl)C1=CC(C(=O)Cl)=CC(C(=O)Cl)=C1 | 0.3 | 60 | CC(=O)N(C)C | 4 | 300 | [6 empty] | 80 | 600 | 66.49 | 13.6 | 2.83 |  | 0.477 | 253.19 | 139.7 | 6 | 13.13 | 5000 | 89.43396 | 6.086957 | 35.95588 | 8.471455
495 | 40 | CAIP（6） | Psf | CCCNCC1C(N)CNCCN(CCNC2CN(CCC)CCN2)CCN1CCN(CCN)CCN | 1 | 300 | O=C(Cl)C1=CC(C(=O)Cl)=CC(C(=O)Cl)=C1 | 0.3 | 60 | CC(=O)N(C)C | 6 | 300 | [6 empty] | 80 | 600 | 64.93 | 19.45 | 3.9 |  | 0.528 | 261.96 | 177.9 | 6 | 12.18
496 | 41 | TFC | PEI | OCC1OC2OC3C(CO)OC(OC4C(CO)OC(OC5C(CO)OC(OC6C(CO)OC(OC7C(CO)OC(OC8C(CO)OC(OC9C(CO)OC(OCC1C(O)C2O)C(O)C9O)C(O)C8O)C(O)C7O)C(O)C6O)C(O)C5O)C(O)C4O)C(O)C3O | 0 | 0 | CCCNCC1C(N)CNCCN(CCNC2CN(CCC)CCN2)CCN1CCN(CCN)CCN | 0.5 | 300 | O=C(Cl)C1=CC(C(=O)Cl)=CC(C(=O)Cl)=C1 | 0.1 | 180 | [6 empty] | 60 | 900 | 61.026 | 18.01 | 52.7 | 69.8 | 0.58 | 514 | 110.16
497 | 41 | TFC-1 | PEI | OCC1OC2OC3C(CO)OC(OC4C(CO)OC(OC5C(CO)OC(OC6C(CO)OC(OC7C(CO)OC(OC8C(CO)OC(OC9C(CO)OC(OCC1C(O)C2O)C(O)C9O)C(O)C8O)C(O)C7O)C(O)C6O)C(O)C5O)C(O)C4O)C(O)C3O | 0.1 | 1800 | CCCNCC1C(N)CNCCN(CCNC2CN(CCC)CCN2)CCN1CCN(CCN)CCN | 0.5 | 300 | O=C(Cl)C1=CC(C(=O)Cl)=CC(C(=O)Cl)=C1 | 0.1 | 180 | [6 empty] | 60 | 900 | 49.59 | 3.05 | 91.4 | 75.4 |  |  | 79
498 | 41 | TFC-2 | PEI | OCC1OC2OC3C(CO)OC(OC4C(CO)OC(OC5C(CO)OC(OC6C(CO)OC(OC7C(CO)OC(OC8C(CO)OC(OC9C(CO)OC(OCC1C(O)C2O)C(O)C9O)C(O)C8O)C(O)C7O)C(O)C6O)C(O)C5O)C(O)C4O)C(O)C3O | 0.3 | 1800 | CCCNCC1C(N)CNCCN(CCNC2CN(CCC)CCN2)CCN1CCN(CCN)CCN | 0.5 | 300 | O=C(Cl)C1=CC(C(=O)Cl)=CC(C(=O)Cl)=C1 | 0.1 | 180 | [6 empty] | 60 | 900 | 31.02 | 0.92 | 60.8 | 47.3 | 0.52 | 399 | 76.71
499 | 41 | TFC-3 | PEI | OCC1OC2OC3C(CO)OC(OC4C(CO)OC(OC5C(CO)OC(OC6C(CO)OC(OC7C(CO)OC(OC8C(CO)OC(OC9C(CO)OC(OCC1C(O)C2O)C(O)C9O)C(O)C8O)C(O)C7O)C(O)C6O)C(O)C5O)C(O)C4O)C(O)C3O | 0.5 | 1800 | CCCNCC1C(N)CNCCN(CCNC2CN(CCC)CCN2)CCN1CCN(CCN)CCN | 0.5 | 300 | O=C(Cl)C1=CC(C(=O)Cl)=CC(C(=O)Cl)=C1 | 0.1 | 180 | [6 empty] | 60 | 900 | 24.49 | 1.29 | 57 | 42.4 |  |  | 75.23
500 | 41 | TFC-4 | PEI | OCC1OC2OC3C(CO)OC(OC4C(CO)OC(OC5C(CO)OC(OC6C(CO)OC(OC7C(CO)OC(OC8C(CO)OC(OC9C(CO)OC(OCC1C(O)C2O)C(O)C9O)C(O)C8O)C(O)C7O)C(O)C6O)C(O)C5O)C(O)C4O)C(O)C3O | 0.7 | 1800 | CCCNCC1C(N)CNCCN(CCNC2CN(CCC)CCN2)CCN1CCN(CCN)CCN | 0.5 | 300 | O=C(Cl)C1=CC(C(=O)Cl)=CC(C(=O)Cl)=C1 | 0.1 | 180 | [6 empty] | 60 | 900 | 21.06 | 4.206 | 52.3 | 41.9 |  |  | 74.16
501 | 41 | TFC-5 | PEI | OCC1OC2OC3C(CO)OC(OC4C(CO)OC(OC5C(CO)OC(OC6C(CO)OC(OC7C(CO)OC(OC8C(CO)OC(OC9C(CO)OC(OCC1C(O)C2O)C(O)C9O)C(O)C8O)C(O)C7O)C(O)C6O)C(O)C5O)C(O)C4O)C(O)C3O | 0.9 | 1800 | CCCNCC1C(N)CNCCN(CCNC2CN(CCC)CCN2)CCN1CCN(CCN)CCN | 0.5 | 300 | O=C(Cl)C1=CC(C(=O)Cl)=CC(C(=O)Cl)=C1 | 0.1 | 180 | [6 empty] | 60 | 900 | 18.5 | 9.86 | 79.8 | 62.8 |  |  | 87.54
502 | 42 | SPE-PEI10000 | PSF-UF | C1CNCCN1 | 0.25 | 60 | O=C(Cl)C1=CC(C(=O)Cl)=CC(C(=O)Cl)=C1 | 0.25 | 40 | CCCNCC1C(N)CNCCN(CCNC2CN(CCC)CCN2)CCN1CCN(CCN)CCN | 0.2 | 120 | [6 empty] | 80 | 600 |  | 5 |  |  | 0.525
503 | 42 | SPE-PEI1800 | PSF-UF | C1CNCCN1 | 0.25 | 60 | O=C(Cl)C1=CC(C(=O)Cl)=CC(C(=O)Cl)=C1 | 0.25 | 40 | {CCCNCC1C(N)CNCCN(CCNC2CN(CCC)CCN2)CCN1CCN(CCN)CCN}3 | 0.2 | 120 | [6 empty] | 80 | 600 |  |  |  |  | 0.513
504 | 42 | SPE-PEI600 | PSF-UF | C1CNCCN1 | 0.25 | 60 | O=C(Cl)C1=CC(C(=O)Cl)=CC(C(=O)Cl)=C1 | 0.25 | 40 | CCCNCC1C(N)CNCCN(CCNC2CN(CCC)CCN2)CCN1CCN(CCN)CCN | 0 | 120 | [6 empty] | 80 | 600 |  | 7.67 |  |  | 0.502
505 | 42 | SPE-PEI600 | PSF-UF | C1CNCCN1 | 0.25 | 60 | O=C(Cl)C1=CC(C(=O)Cl)=CC(C(=O)Cl)=C1 | 0.25 | 40 | CCCNCC1C(N)CNCCN(CCNC2CN(CCC)CCN2)CCN1CCN(CCN)CCN | 0.2 | 120 | [6 empty] | 80 | 600 |  | 7.67 |  |  | 0.502 |  |  | 6 |  | 2000 | 76.85291 | 6.547145 | 19.38426 | 6.998672
506 | 42 | SPE-PEI600 | PSF-UF | C1CNCCN1 | 0.25 | 60 | O=C(Cl)C1=CC(C(=O)Cl)=CC(C(=O)Cl)=C1 | 0.25 | 40 | CCCNCC1C(N)CNCCN(CCNC2CN(CCC)CCN2)CCN1CCN(CCN)CCN | 0.4 | 120 | [6 empty] | 80 | 600 |  | 7.67 |  |  | 0.502 |  |  | 6 |  | 2000 | 94.18472 | 7.290837 | 23.94527 | 9.468792
507 | 42 | SPE-PEI600 | PSF-UF | C1CNCCN1 | 0.25 | 60 | O=C(Cl)C1=CC(C(=O)Cl)=CC(C(=O)Cl)=C1 | 0.25 | 40 | CCCNCC1C(N)CNCCN(CCNC2CN(CCC)CCN2)CCN1CCN(CCN)CCN | 0.6 | 120 | [6 empty] | 80 | 600 |  | 7.67 |  |  | 0.502 |  |  | 6 |  | 2000 | 93.84265 | 6.148738 | 22.34892 | 7.662683
508 | 42 | SPE-PEI600 | PSF-UF | C1CNCCN1 | 0.25 | 60 | O=C(Cl)C1=CC(C(=O)Cl)=CC(C(=O)Cl)=C1 | 0.25 | 40 | CCCNCC1C(N)CNCCN(CCNC2CN(CCC)CCN2)CCN1CCN(CCN)CCN | 0.8 | 120 | [6 empty] | 80 | 600 |  | 7.67 |  |  | 0.502 |  |  | 6 |  | 2000 | 94.29875 | 5.564409 | 20.75257 | 6.918991
509 | 42 | SPE-PEI600 | PSF-UF | C1CNCCN1 | 0.25 | 60 | O=C(Cl)C1=CC(C(=O)Cl)=CC(C(=O)Cl)=C1 | 0.25 | 40 | CCCNCC1C(N)CNCCN(CCNC2CN(CCC)CCN2)CCN1CCN(CCN)CCN | 1 | 120 | [6 empty] | 80 | 600 |  | 7.67 |  |  | 0.502 |  |  | 6 |  | 2000 | 95.21095 | 5.458167 | 21.20867 | 6.985392
510 | 42 | SPW-PEI10000 | PSF-UF | C1CNCCN1 | 0.25 | 60 | O=C(Cl)C1=CC(C(=O)Cl)=CC(C(=O)Cl)=C1 | 0.25 | 40 | {CCCNCC1C(N)CNCCN(CCNC2CN(CCC)CCN2)CCN1CCN(CCN)CCN}19 | 0.2 | 120 | [6 empty] | 80 | 600 |  |  |  |  | 0.547 |  |  | 6 |  | 2000 | 95.21095 | 5.219124 | 24.17332 | 6.839309
511 | 43 | PEI | Psf | NCC[N+]1=CC=C(C2=CC=[N+](CCN)C=C2)C=C1.[Br-].[Br-] | 0 | 0 | CCCNCC1C(N)CNCCN(CCNC2CN(CCC)CCN2)CCN1CCN(CCN)CCN | 1 | 300 | O=C(Cl)C1=CC(C(=O)Cl)=CC(C(=O)Cl)=C1 | 0.3 | 60 | [6 empty] | 50 | 600 | 59.4 | -6.91 |  | 5.6 |  |  | 72 | 2 | 3.94 | 1000 | 96.31031 | 3.311258
512 | 43 | PEI | Psf | NCC[N+]1=CC=C(C2=CC=[N+](CCN)C=C2)C=C1.[Br-].[Br-] | 0 | 0 | CCCNCC1C(N)CNCCN(CCNC2CN(CCC)CCN2)CCN1CCN(CCN)CCN | 1 | 300 | O=C(Cl)C1=CC(C(=O)Cl)=CC(C(=O)Cl)=C1 | 0.3 | 60 | [6 empty] | 50 | 600 | 59.4 | -6.91 |  | 5.6 |  |  | 72 | 3 | 5.663333 | 2000 | 95.93188 | 3.563545
513 | 43 | PEI | Psf | NCC[N+]1=CC=C(C2=CC=[N+](CCN)C=C2)C=C1.[Br-].[Br-] | 0 | 0 | CCCNCC1C(N)CNCCN(CCNC2CN(CCC)CCN2)CCN1CCN(CCN)CCN | 1 | 300 | O=C(Cl)C1=CC(C(=O)Cl)=CC(C(=O)Cl)=C1 | 0.3 | 60 | [6 empty] | 50 | 600 | 59.4 | -6.91 |  | 5.6 |  |  | 72 | 4 | 5.44 | 2000 | 95.74267 | 4.020814
514 | 43 | PEI | Psf | NCC[N+]1=CC=C(C2=CC=[N+](CCN)C=C2)C=C1.[Br-].[Br-] | 0 | 0 | CCCNCC1C(N)CNCCN(CCNC2CN(CCC)CCN2)CCN1CCN(CCN)CCN | 1 | 300 | O=C(Cl)C1=CC(C(=O)Cl)=CC(C(=O)Cl)=C1 | 0.3 | 60 | [6 empty] | 50 | 600 | 59.4 | -6.91 |  | 5.6 |  |  | 72 | 5 | 5.72 | 2000 | 95.74267 | 4.049196
515 | 43 | PEI | Psf | NCC[N+]1=CC=C(C2=CC=[N+](CCN)C=C2)C=C1.[Br-].[Br-] | 0 | 0 | CCCNCC1C(N)CNCCN(CCNC2CN(CCC)CCN2)CCN1CCN(CCN)CCN | 1 | 300 | O=C(Cl)C1=CC(C(=O)Cl)=CC(C(=O)Cl)=C1 | 0.3 | 60 | [6 empty] | 50 | 600 | 59.4 | -6.91 |  | 5.6 |  |  | 72 | 6 | 5.665 | 2000 | 95.74267 | 4.036582
516 | 43 | QBPD | Psf | NCC[N+]1=CC=C(C2=CC=[N+](CCN)C=C2)C=C1.[Br-].[Br-] | 1 | 600 | CCCNCC1C(N)CNCCN(CCNC2CN(CCC)CCN2)CCN1CCN(CCN)CCN | 1 | 300 | O=C(Cl)C1=CC(C(=O)Cl)=CC(C(=O)Cl)=C1 | 0.3 | 60 | [6 empty] | 50 | 600 | 72.7 | 13.27 |  | 6.2 |  |  | 116 | 2 | 14.405 | 1000 | 95.17502 | 12.20435
517 | 43 | QBPD | Psf | NCC[N+]1=CC=C(C2=CC=[N+](CCN)C=C2)C=C1.[Br-].[Br-] | 1 | 600 | CCCNCC1C(N)CNCCN(CCNC2CN(CCC)CCN2)CCN1CCN(CCN)CCN | 1 | 300 | O=C(Cl)C1=CC(C(=O)Cl)=CC(C(=O)Cl)=C1 | 0.3 | 60 | [6 empty] | 50 | 600 | 72.7 | 13.27 |  | 6.2 |  |  | 116 | 3 | 14.99 | 1000 | 94.98581 | 12.67739
518 | 43 | QBPD | Psf | NCC[N+]1=CC=C(C2=CC=[N+](CCN)C=C2)C=C1.[Br-].[Br-] | 1 | 600 | CCCNCC1C(N)CNCCN(CCNC2CN(CCC)CCN2)CCN1CCN(CCN)CCN | 1 | 300 | O=C(Cl)C1=CC(C(=O)Cl)=CC(C(=O)Cl)=C1 | 0.3 | 60 | [6 empty] | 50 | 600 | 72.7 | 13.27 |  | 6.2 |  |  | 116 | 4 | 15.7 | 1000 | 94.98581 | 14.26206
519 | 43 | QBPD | Psf | NCC[N+]1=CC=C(C2=CC=[N+](CCN)C=C2)C=C1.[Br-].[Br-] | 1 | 600 | CCCNCC1C(N)CNCCN(CCNC2CN(CCC)CCN2)CCN1CCN(CCN)CCN | 1 | 300 | O=C(Cl)C1=CC(C(=O)Cl)=CC(C(=O)Cl)=C1 | 0.3 | 60 | [6 empty] | 50 | 600 | 72.7 | 13.27 |  | 6.2 |  |  | 116 | 5 | 15.544 | 1000 | 94.60738 | 14.68307
520 | 43 | QBPD | Psf | NCC[N+]1=CC=C(C2=CC=[N+](CCN)C=C2)C=C1.[Br-].[Br-] | 1 | 600 | CCCNCC1C(N)CNCCN(CCNC2CN(CCC)CCN2)CCN1CCN(CCN)CCN | 1 | 300 | O=C(Cl)C1=CC(C(=O)Cl)=CC(C(=O)Cl)=C1 | 0.3 | 60 | [6 empty] | 50 | 600 | 72.7 | 13.27 |  | 6.2 |  |  | 116 | 6 | 16.13167 | 1000 | 94.70199 | 14.03343
521 | 43 | QBPD | Psf | NCC[N+]1=CC=C(C2=CC=[N+](CCN)C=C2)C=C1.[Br-].[Br-] | 1 | 600 | CCCNCC1C(N)CNCCN(CCNC2CN(CCC)CCN2)CCN1CCN(CCN)CCN | 1 | 300 | O=C(Cl)C1=CC(C(=O)Cl)=CC(C(=O)Cl)=C1 | 0.3 | 60 | [6 empty] | 50 | 600 | 72.7 | 13.27 |  | 6.2 |  |  | 116 | 6 | 16.1
522 | 43 | QBPD | Psf | NCC[N+]1=CC=C(C2=CC=[N+](CCN)C=C2)C=C1.[Br-].[Br-] | 1 | 600 | CCCNCC1C(N)CNCCN(CCNC2CN(CCC)CCN2)CCN1CCN(CCN)CCN | 1 | 300 | O=C(Cl)C1=CC(C(=O)Cl)=CC(C(=O)Cl)=C1 | 0.3 | 60 | [6 empty] | 50 | 600 | 72.7 | 13.27 |  | 6.2 |  |  | 116 | 6 | 16.13167 | 1000 | 92.51769 | 15.38928 | 48.77327 | 17.87026
523 | 43 | QBPD | Psf | NCC[N+]1=CC=C(C2=CC=[N+](CCN)C=C2)C=C1.[Br-].[Br-] | 1 | 600 | CCCNCC1C(N)CNCCN(CCNC2CN(CCC)CCN2)CCN1CCN(CCN)CCN | 1 | 300 | O=C(Cl)C1=CC(C(=O)Cl)=CC(C(=O)Cl)=C1 | 0.3 | 60 | [6 empty] | 50 | 600 | 72.7 | 13.27 |  | 6.2 |  |  | 116 | 6 | 16.13167 | 2000 | 90.091 | 14.92417 | 46.62651 | 16.30355
527 | 44 | M−0 | PE | CNC1=C(N(C)~C)C=C2N=C3C=C4NC5=C(C=C(C)C(C)=C5)N=C4C=C3NC2=C1 | 0.09 | 10800 | Cl[Fe](Cl)Cl | 0 | 0 | CCCNCC1C(N)CNCCN(CCNC2CN(CCC)CCN2)CCN1CCN(CCN)CCN | 0.3 | 300 | O=C(Cl)C1=CC(C(=O)Cl)=CC(C(=O)Cl)=C1 | 0.08 | 120 |  |  |  | 60 | 600 | 42.63 | 1.33 |  |  | 0.43 | 352 | 506 | 5 | 14.33 | 1000 | 94.15709 | 12.38027 | 44.2315 | 12.72296
528 | 44 | M−0.02 | PE | CNC1=C(N(C)~C)C=C2N=C3C=C4NC5=C(C=C(C)C(C)=C5)N=C4C=C3NC2=C1 | 0.09 | 10800 | Cl[Fe](Cl)Cl | 0.002 | 300 | CCCNCC1C(N)CNCCN(CCNC2CN(CCC)CCN2)CCN1CCN(CCN)CCN | 0.3 | 300 | O=C(Cl)C1=CC(C(=O)Cl)=CC(C(=O)Cl)=C1 | 0.08 | 120 |  |  |  | 60 | 600 | 45.27 | -2.86 |  |  | 0.47 | 390 | 386 | 5 | 18.2 | 1000 | 90.90038 | 15.87644 | 39.27894 | 15.48387
531 | 44 | M−0.05 | PE | CNC1=C(N(C)~C)C=C2N=C3C=C4NC5=C(C=C(C)C(C)=C5)N=C4C=C3NC2=C1 | 0.09 | 10800 | Cl[Fe](Cl)Cl | 0.005 | 300 | CCCNCC1C(N)CNCCN(CCNC2CN(CCC)CCN2)CCN1CCN(CCN)CCN | 0.3 | 300 | O=C(Cl)C1=CC(C(=O)Cl)=CC(C(=O)Cl)=C1 | 0.08 | 120 |  |  |  | 60 | 600 | 51.04 | -28.82 |  |  | 0.52 | 456 | 287 | 5 | 18.7 | 1000 | 94.15709 | 15.97222 | 44.57306 | 15.82543
532 | 44 | M−0.06 | PE | CNC1=C(N(C)~C)C=C2N=C3C=C4NC5=C(C=C(C)C(C)=C5)N=C4C=C3NC2=C1 | 0.09 | 10800 | Cl[Fe](Cl)Cl | 0.006 | 300 | CCCNCC1C(N)CNCCN(CCNC2CN(CCC)CCN2)CCN1CCN(CCN)CCN | 0.3 | 300 | O=C(Cl)C1=CC(C(=O)Cl)=CC(C(=O)Cl)=C1 | 0.08 | 120 |  |  |  | 60 | 600 | 55.71 | -6.03 |  |  | 0.51 | 409 | 395 | 5 | 16.54 | 1000 | 94.7318 | 14.29598 | 47.36243 | 14.14611
533 | 44 | M−0.04 | PE | CNC1=C(N(C)~C)C=C2N=C3C=C4NC5=C(C=C(C)C(C)=C5)N=C4C=C3NC2=C1 | 0.09 | 10800 | Cl[Fe](Cl)Cl | 0.004 | 300 | CCCNCC1C(N)CNCCN(CCNC2CN(CCC)CCN2)CCN1CCN(CCN)CCN | 0.3 | 300 | O=C(Cl)C1=CC(C(=O)Cl)=CC(C(=O)Cl)=C1 | 0.08 | 120 |  |  |  | 60 | 600 | 39.89 | -41.5 |  |  | 0.53 | 470 | 257 | 5 | 22
534 | 44 | M−0.04 | PE | CNC1=C(N(C)~C)C=C2N=C3C=C4NC5=C(C=C(C)C(C)=C5)N=C4C=C3NC2=C1 | 0.09 | 10800 | Cl[Fe](Cl)Cl | 0.004 | 300 | CCCNCC1C(N)CNCCN(CCNC2CN(CCC)CCN2)CCN1CCN(CCN)CCN | 0.3 | 300 | O=C(Cl)C1=CC(C(=O)Cl)=CC(C(=O)Cl)=C1 | 0.08 | 120 |  |  |  | 60 | 600 | 39.89 | -41.5 |  |  | 0.53 | 470 | 257 | 5 | 22
535 | 44 | M−0.04 | PE | CNC1=C(N(C)~C)C=C2N=C3C=C4NC5=C(C=C(C)C(C)=C5)N=C4C=C3NC2=C1 | 0.09 | 10800 | Cl[Fe](Cl)Cl | 0.004 | 300 | CCCNCC1C(N)CNCCN(CCNC2CN(CCC)CCN2)CCN1CCN(CCN)CCN | 0.3 | 300 | O=C(Cl)C1=CC(C(=O)Cl)=CC(C(=O)Cl)=C1 | 0.08 | 120 |  |  |  | 60 | 600 | 39.89 | -41.5 |  |  | 0.53 | 470 | 257 | 5 | 22
536 | 44 | M−0.04 | PE | CNC1=C(N(C)~C)C=C2N=C3C=C4NC5=C(C=C(C)C(C)=C5)N=C4C=C3NC2=C1 | 0.09 | 10800 | Cl[Fe](Cl)Cl | 0.004 | 300 | CCCNCC1C(N)CNCCN(CCNC2CN(CCC)CCN2)CCN1CCN(CCN)CCN | 0.3 | 300 | O=C(Cl)C1=CC(C(=O)Cl)=CC(C(=O)Cl)=C1 | 0.08 | 120 |  |  |  | 60 | 600 | 39.89 | -41.5 |  |  | 0.53 | 470 | 257 | 5 | 22
537 | 44 | M−0.04 | PE | CNC1=C(N(C)~C)C=C2N=C3C=C4NC5=C(C=C(C)C(C)=C5)N=C4C=C3NC2=C1 | 0.09 | 10800 | Cl[Fe](Cl)Cl | 0.004 | 300 | CCCNCC1C(N)CNCCN(CCNC2CN(CCC)CCN2)CCN1CCN(CCN)CCN | 0.3 | 300 | O=C(Cl)C1=CC(C(=O)Cl)=CC(C(=O)Cl)=C1 | 0.08 | 120 |  |  |  | 60 | 600 | 39.89 | -41.5 |  |  | 0.53 | 470 | 257 | 5 | 22
538 | 45 | TET-TMC | Psf | OCC[N+](CCO)(CCO)CC1=CC(C[N+](CCO)(CCO)CCO)=CC(C[N+](CCO)(CCO)CCO)=C1 | 1 | 60 | CCCCCCCCCCCOS(=O)(=O)[O-].[Na+] | 0.06 | 60 | O=C(Cl)C1=CC(C(=O)Cl)=CC(C(=O)Cl)=C1 | 0.3 | 60 | [6 empty] | 50 | 50 | 78.3 | 6.2 |  | 5.6 | 0.26 | 389 | 60 | 6 |  | 1000 | 94.25566 | 16.97
539 | 45 | M1 | Psf | OCC[N+](CCO)(CCO)CC1=CC=C(C[N+](CCO)(CCO)CCO)C=C1 | 1 | 180 | CCCCCCCCCCCOS(=O)(=O)[O-].[Na+] | 0.6 | 60 | O=C(Cl)C1=CC(C(=O)Cl)=CC(C(=O)Cl)=C1 | 0.3 | 60 | [6 empty] | 50 | 600 | 80.8 |  |  |  |  | 506 | 70 | 6 |  | 1000 | 86.16505 | 19.33
540 | 45 | M2 | Psf | C[N+](CCO)(CCO)CC1=CC(C[N+](C)(CCO)CCO)=CC(C[N+](C)(CCO)CCO)=C1 | 1 | 180 | CCCCCCCCCCCOS(=O)(=O)[O-].[Na+] | 0.6 | 60 | O=C(Cl)C1=CC(C(=O)Cl)=CC(C(=O)Cl)=C1 | 0.3 | 60 | [6 empty] | 50 | 600 | 86.3 |  |  |  |  | 546 | 60 | 6 |  | 1000 | 85.92233 | 22.23
541 | 45 | M3 | Psf | C[N+](C)(CCO)CC1=CC(C[N+](C)(C)CCO)=CC(C[N+](C)(C)CCO)=C1 | 1 | 180 | CCCCCCCCCCCOS(=O)(=O)[O-].[Na+] | 0.6 | 60 | O=C(Cl)C1=CC(C(=O)Cl)=CC(C(=O)Cl)=C1 | 0.3 | 60 | [6 empty] | 50 | 600 | 89.3 | [5 empty] | 45
542 | 45 | M4 | Psf | OCCN(CCO)CCO | 1 | 180 | CCCCCCCCCCCOS(=O)(=O)[O-].[Na+] | 0.6 | 60 | O=C(Cl)C1=CC(C(=O)Cl)=CC(C(=O)Cl)=C1 | 0.3 | 60 | [6 empty] | 50 | 600 | 75.5 | [5 empty] | 80
543 | 45 | TET-TMC | Psf | OCC[N+](CCO)(CCO)CC1=CC(C[N+](CCO)(CCO)CCO)=CC(C[N+](CCO)(CCO)CCO)=C1 | 1 | 60 | CCCCCCCCCCCOS(=O)(=O)[O-].[Na+] | 0.06 | 60 | O=C(Cl)C1=CC(C(=O)Cl)=CC(C(=O)Cl)=C1 | 0.3 | 60 | [6 empty] | 50 | 50 | 78.3 | 6.2 |  | 5.6 | 0.26 | 389 | 60 | 2 |  | 1000 | 94.58078 | 15.88115
544 | 45 | TET-TMC | Psf | OCC[N+](CCO)(CCO)CC1=CC(C[N+](CCO)(CCO)CCO)=CC(C[N+](CCO)(CCO)CCO)=C1 | 1 | 60 | CCCCCCCCCCCOS(=O)(=O)[O-].[Na+] | 0.06 | 60 | O=C(Cl)C1=CC(C(=O)Cl)=CC(C(=O)Cl)=C1 | 0.3 | 60 | [6 empty] | 50 | 50 | 78.3 | 6.2 |  | 5.6 | 0.26 | 389 | 60 | 3 |  | 1000 | 94.58078 | 16.32514
545 | 45 | TET-TMC | Psf | OCC[N+](CCO)(CCO)CC1=CC(C[N+](CCO)(CCO)CCO)=CC(C[N+](CCO)(CCO)CCO)=C1 | 1 | 60 | CCCCCCCCCCCOS(=O)(=O)[O-].[Na+] | 0.06 | 60 | O=C(Cl)C1=CC(C(=O)Cl)=CC(C(=O)Cl)=C1 | 0.3 | 60 | [6 empty] | 50 | 50 | 78.3 | 6.2 |  | 5.6 | 0.26 | 389 | 60 | 4 |  | 1000 | 94.17178 | 17.46926
546 | 45 | TET-TMC | Psf | OCC[N+](CCO)(CCO)CC1=CC(C[N+](CCO)(CCO)CCO)=CC(C[N+](CCO)(CCO)CCO)=C1 | 1 | 60 | CCCCCCCCCCCOS(=O)(=O)[O-].[Na+] | 0.06 | 60 | O=C(Cl)C1=CC(C(=O)Cl)=CC(C(=O)Cl)=C1 | 0.3 | 60 | [6 empty] | 50 | 50 | 78.3 | 6.2 |  | 5.6 | 0.26 | 389 | 60 | 5 |  | 1000 | 93.96728 | 17.17213
547 | 45 | TET-TMC | Psf | OCC[N+](CCO)(CCO)CC1=CC(C[N+](CCO)(CCO)CCO)=CC(C[N+](CCO)(CCO)CCO)=C1 | 1 | 60 | CCCCCCCCCCCOS(=O)(=O)[O-].[Na+] | 0.06 | 60 | O=C(Cl)C1=CC(C(=O)Cl)=CC(C(=O)Cl)=C1 | 0.3 | 60 | [6 empty] | 50 | 50 | 78.3 | 6.2 |  | 5.6 | 0.26 | 389 | 60 | 6 |  | 1000 | 93.35378 | 17.14481
548 | 45 | TET-TMC | Psf | OCC[N+](CCO)(CCO)CC1=CC(C[N+](CCO)(CCO)CCO)=CC(C[N+](CCO)(CCO)CCO)=C1 | 1 | 60 | CCCCCCCCCCCOS(=O)(=O)[O-].[Na+] | 0.06 | 60 | O=C(Cl)C1=CC(C(=O)Cl)=CC(C(=O)Cl)=C1 | 0.3 | 60 | [6 empty] | 50 | 50 | 78.3 | 6.2 |  | 5.6 | 0.26 | 389 | 60 | 6 |  | 1000 | 95.60776 | 17.41497 | 26.65094 | 18.98704
549 | 45 | TET-TMC | Psf | OCC[N+](CCO)(CCO)CC1=CC(C[N+](CCO)(CCO)CCO)=CC(C[N+](CCO)(CCO)CCO)=C1 | 1 | 60 | CCCCCCCCCCCOS(=O)(=O)[O-].[Na+] | 0.06 | 60 | O=C(Cl)C1=CC(C(=O)Cl)=CC(C(=O)Cl)=C1 | 0.3 | 60 | [6 empty] | 50 | 50 | 78.3 | 6.2 |  | 5.6 | 0.26 | 389 | 60 | 6 |  | 2000 | 95.30133 | 16.08844 | 21.93396 | 17.59717
550 | 45 | TET-TMC | Psf | OCC[N+](CCO)(CCO)CC1=CC(C[N+](CCO)(CCO)CCO)=CC(C[N+](CCO)(CCO)CCO)=C1 | 1 | 60 | CCCCCCCCCCCOS(=O)(=O)[O-].[Na+] | 0.06 | 60 | O=C(Cl)C1=CC(C(=O)Cl)=CC(C(=O)Cl)=C1 | 0.3 | 60 | [6 empty] | 50 | 50 | 78.3 | 6.2 |  | 5.6 | 0.26 | 389 | 60 | 6 |  | 3000 | 95.50562 | 15.17007 | 18.63208 | 16.25442
551 | 45 | TET-TMC | Psf | OCC[N+](CCO)(CCO)CC1=CC(C[N+](CCO)(CCO)CCO)=CC(C[N+](CCO)(CCO)CCO)=C1 | 1 | 60 | CCCCCCCCCCCOS(=O)(=O)[O-].[Na+] | 0.06 | 60 | O=C(Cl)C1=CC(C(=O)Cl)=CC(C(=O)Cl)=C1 | 0.3 | 60 | [6 empty] | 50 | 50 | 78.3 | 6.2 |  | 5.6 | 0.26 | 389 | 60 | 6 |  | 4000 | 95.9142 | 14.42177 | 16.98113 | 15.2179
552 | 45 | TET-TMC | Psf | OCC[N+](CCO)(CCO)CC1=CC(C[N+](CCO)(CCO)CCO)=CC(C[N+](CCO)(CCO)CCO)=C1 | 1 | 60 | CCCCCCCCCCCOS(=O)(=O)[O-].[Na+] | 0.06 | 60 | O=C(Cl)C1=CC(C(=O)Cl)=CC(C(=O)Cl)=C1 | 0.3 | 60 | [6 empty] | 50 | 50 | 78.3 | 6.2 |  | 5.6 | 0.26 | 389 | 60 | 6 |  | 5000 | 96.22063 | 13.43537 | 14.74057 | 14.27562
553 | 45 | TET-TMC | Psf | OCC[N+](CCO)(CCO)CC1=CC(C[N+](CCO)(CCO)CCO)=CC(C[N+](CCO)(CCO)CCO)=C1 | 1 | 60 | CCCCCCCCCCCOS(=O)(=O)[O-].[Na+] | 0.06 | 60 | O=C(Cl)C1=CC(C(=O)Cl)=CC(C(=O)Cl)=C1 | 0.3 | 60 | [6 empty] | 50 | 50 | 78.3 | 6.2 |  | 5.6 | 0.26 | 389 | 60 | 6 |  | 6000 | 96.22063 | 12.7551 | 12.5 | 13.94582
554 | 46 | PEI-TMC/PET-5 | PET | {CCCNCC1C(N)CNCCN(CCNC2CN(CCC)CCN2)CCN1CCN(CCN)CCN}19 | 0.5 | 600 | O=C(Cl)C1=CC(C(=O)Cl)=CC(C(=O)Cl)=C1 | 0.1 | 180 | [17 empty] | 308.7 | 6 |  | 2000 | 90.55416 | 4.524628 | 37.65743 | 6.082474
555 | 46 | PEI-TMC/PET-5 | PET | {CCCNCC1C(N)CNCCN(CCNC2CN(CCC)CCN2)CCN1CCN(CCN)CCN}19 | 1 | 600 | O=C(Cl)C1=CC(C(=O)Cl)=CC(C(=O)Cl)=C1 | 0.1 | 180 | [18 empty] | 6 |  | 2000 | 93.45088 | 3.986254 | 46.22166 | 5.028637
556 | 46 | PEI-TMC/PET-5 | PET | {CCCNCC1C(N)CNCCN(CCNC2CN(CCC)CCN2)CCN1CCN(CCN)CCN}19 | 2 | 600 | O=C(Cl)C1=CC(C(=O)Cl)=CC(C(=O)Cl)=C1 | 0.1 | 180 | [18 empty] | 6 |  | 2000 | 95.71788 | 5.509737 | 56.42317 | 6.254296
557 | 46 | PEI-TMC/PET-5 | PET | {CCCNCC1C(N)CNCCN(CCNC2CN(CCC)CCN2)CCN1CCN(CCN)CCN}19 | 2.5 | 600 | O=C(Cl)C1=CC(C(=O)Cl)=CC(C(=O)Cl)=C1 | 0.1 | 180 | [18 empty] | 6 |  | 2000 | 88.53904 | 1.248568 | 47.22922 | 4.41008
558 | 46 | PEI-TMC/PET-5 | PET | {CCCNCC1C(N)CNCCN(CCNC2CN(CCC)CCN2)CCN1CCN(CCN)CCN}19 | 2 | 600 | O=C(Cl)C1=CC(C(=O)Cl)=CC(C(=O)Cl)=C1 | 0.01 | 180 | [18 empty] | 6 |  | 2000 | 87.09302 | 7.296727 | 45.5814 | 8.373812
559 | 46 | PEI-TMC/PET-5 | PET | {CCCNCC1C(N)CNCCN(CCNC2CN(CCC)CCN2)CCN1CCN(CCN)CCN}19 | 2 | 600 | O=C(Cl)C1=CC(C(=O)Cl)=CC(C(=O)Cl)=C1 | 0.015 | 180 | [18 empty] | 6 |  | 2000 | 96.86047 | 7.80359 | 53.72093 | 9.260824
560 | 46 | PEI-TMC/PET-5 | PET | {CCCNCC1C(N)CNCCN(CCNC2CN(CCC)CCN2)CCN1CCN(CCN)CCN}19 | 2 | 600 | O=C(Cl)C1=CC(C(=O)Cl)=CC(C(=O)Cl)=C1 | 0.03 | 180 | [18 empty] | 6 |  | 2000 | 87.55814 | 5.332629 | 53.83721 | 6.135164
561 | 46 | PEI-TMC/PET-5 | PET | {CCCNCC1C(N)CNCCN(CCNC2CN(CCC)CCN2)CCN1CCN(CCN)CCN}19 | 2 | 600 | O=C(Cl)C1=CC(C(=O)Cl)=CC(C(=O)Cl)=C1 | 0.06 | 180 | [18 empty] | 6 |  | 2000 | 89.18605 | 5.966209 | 53.13953 | 6.8849
562 | 46 | PEI-TMC/PET-5 | PET | {CCCNCC1C(N)CNCCN(CCNC2CN(CCC)CCN2)CCN1CCN(CCN)CCN}19 | 2 | 600 | O=C(Cl)C1=CC(C(=O)Cl)=CC(C(=O)Cl)=C1 | 0.1 | 180 | [18 empty] | 6 |  | 2000 | 95.81395 | 5.512144 | 56.51163 | 6.26188
563 | 46 | PEI-TMC/PET-5 | PET | {CCCNCC1C(N)CNCCN(CCNC2CN(CCC)CCN2)CCN1CCN(CCN)CCN}19 | 2 | 600 | O=C(Cl)C1=CC(C(=O)Cl)=CC(C(=O)Cl)=C1 | 0.1 | 30 | [18 empty] | 6 |  | 2000 | 85.68129 | 8.285414 | 48.2679 | 7.429171
564 | 46 | PEI-TMC/PET-5 | PET | {CCCNCC1C(N)CNCCN(CCNC2CN(CCC)CCN2)CCN1CCN(CCN)CCN}19 | 2 | 600 | O=C(Cl)C1=CC(C(=O)Cl)=CC(C(=O)Cl)=C1 | 0.1 | 60 | [18 empty] | 6 |  | 2000 | 87.75982 | 7.303253 | 45.49654 | 8.612802
565 | 46 | PEI-TMC/PET-5 | PET | {CCCNCC1C(N)CNCCN(CCNC2CN(CCC)CCN2)CCN1CCN(CCN)CCN}19 | 2 | 600 | O=C(Cl)C1=CC(C(=O)Cl)=CC(C(=O)Cl)=C1 | 0.1 | 120 | [18 empty] | 6 |  | 2000 | 92.37875 | 7.328437 | 42.84065 | 7.794334
566 | 46 | PEI-TMC/PET-5 | PET | {CCCNCC1C(N)CNCCN(CCNC2CN(CCC)CCN2)CCN1CCN(CCN)CCN}19 | 2 | 600 | O=C(Cl)C1=CC(C(=O)Cl)=CC(C(=O)Cl)=C1 | 0.1 | 180 | [11 empty] | 50.25 | 8 |  |  | 1.07 | 472 | 109.6 | 6 |  | 2000 | 96.88222 | 7.806925 | 53.69515 | 9.280168
567 | 46 | PEI-TMC/PET-5 | PET | {CCCNCC1C(N)CNCCN(CCNC2CN(CCC)CCN2)CCN1CCN(CCN)CCN}19 | 2 | 600 | O=C(Cl)C1=CC(C(=O)Cl)=CC(C(=O)Cl)=C1 | 0.1 | 240 | [17 empty] | 269.6 | 6 |  | 2000 | 95.38106 | 7.555089 | 54.50346 | 9.166842
568 | 46 | PEI-TMC/PET-5 | PET | {CCCNCC1C(N)CNCCN(CCNC2CN(CCC)CCN2)CCN1CCN(CCN)CCN}19 | 2 | 600 | O=C(Cl)C1=CC(C(=O)Cl)=CC(C(=O)Cl)=C1 | 0.1 | 300 | [13 empty] | 6.72 |  |  |  | 308.7 | 6 |  | 2000 | 96.0739 | 7.743966 | 60.16166 | 8.713536
569 | 46 | PEI-TMC/PET-5 | PET | {CCCNCC1C(N)CNCCN(CCNC2CN(CCC)CCN2)CCN1CCN(CCN)CCN}19 | 2 | 600 | O=C(Cl)C1=CC(C(=O)Cl)=CC(C(=O)Cl)=C1 | 0.1 | 360 | [18 empty] | 6 |  | 2000 | 96.5358 | 5.187828 | 43.87991 | 5.666317
570 | 46 | PEI-TMC/PET-5 | PET | {CCCNCC1C(N)CNCCN(CCNC2CN(CCC)CCN2)CCN1CCN(CCN)CCN}19 | 2 | 600 | O=C(Cl)C1=CC(C(=O)Cl)=CC(C(=O)Cl)=C1 | 0.1 | 180 | [18 empty] | 6
571 | 46 | PEI-TMC/PET-5 | PET | {CCCNCC1C(N)CNCCN(CCNC2CN(CCC)CCN2)CCN1CCN(CCN)CCN}19 | 2 | 600 | O=C(Cl)C1=CC(C(=O)Cl)=CC(C(=O)Cl)=C1 | 0.1 | 180 | [18 empty] | 6
572 | 46 | PEI-TMC/PET-5 | PET | {CCCNCC1C(N)CNCCN(CCNC2CN(CCC)CCN2)CCN1CCN(CCN)CCN}19 | 2 | 600 | O=C(Cl)C1=CC(C(=O)Cl)=CC(C(=O)Cl)=C1 | 0.1 | 180 | [18 empty] | 6
573 | 46 | PEI-TMC/PET-5 | PET | {CCCNCC1C(N)CNCCN(CCNC2CN(CCC)CCN2)CCN1CCN(CCN)CCN}19 | 2 | 600 | O=C(Cl)C1=CC(C(=O)Cl)=CC(C(=O)Cl)=C1 | 0.1 | 180 | [18 empty] | 6
574 | 46 | PEI-TMC/PET-5 | PET | {CCCNCC1C(N)CNCCN(CCNC2CN(CCC)CCN2)CCN1CCN(CCN)CCN}19 | 2 | 600 | O=C(Cl)C1=CC(C(=O)Cl)=CC(C(=O)Cl)=C1 | 0.1 | 180 | [18 empty] | 6
575 | 46 | PEI-TMC/PET-5 | PET | {CCCNCC1C(N)CNCCN(CCNC2CN(CCC)CCN2)CCN1CCN(CCN)CCN}19 | 2 | 600 | O=C(Cl)C1=CC(C(=O)Cl)=CC(C(=O)Cl)=C1 | 0.1 | 180 | [18 empty] | 6
576 | 46 | PEI-TMC/PET-5 | PET | {CCCNCC1C(N)CNCCN(CCNC2CN(CCC)CCN2)CCN1CCN(CCN)CCN}19 | 2 | 600 | O=C(Cl)C1=CC(C(=O)Cl)=CC(C(=O)Cl)=C1 | 0.1 | 180 | [18 empty] | 6
577 | 46 | PEI-TMC/PET-5 | PET | {CCCNCC1C(N)CNCCN(CCNC2CN(CCC)CCN2)CCN1CCN(CCN)CCN}19 | 2 | 600 | O=C(Cl)C1=CC(C(=O)Cl)=CC(C(=O)Cl)=C1 | 0.1 | 180 | [18 empty] | 6
578 | 47 | PIP-TMC | PAN | C1CNCCN1 |  | 300 | O=C(Cl)C1=CC(C(=O)Cl)=CC(C(=O)Cl)=C1 | 0.2 | 60 | NC1=CC=C(S(=O)(=O)O)C=C1.[Na+] |  |  | CCCCCCCCCCCCOP(=O)(O)O | 0.2 |  |  |  |  | 60 | 600 |  |  |  |  | 0.57
579 | 47 | PIP-TMC/DDP | PAN | C1CNCCN1 |  | 300 | O=C(Cl)C1=CC(C(=O)Cl)=CC(C(=O)Cl)=C1 | 0.2 | 60 | NC1=CC=C(S(=O)(=O)O)C=C1.[Na+] |  |  | CCCCCCCCCCCCOP(=O)(O)O | 0.2 |  |  |  |  | 60 | 600 |  |  |  |  | 0.57
580 | 47 | PIP-TMC/DDP | PAN | C1CNCCN1 |  | 300 | O=C(Cl)C1=CC(C(=O)Cl)=CC(C(=O)Cl)=C1 | 0.2 | 60 | NC1=CC=C(S(=O)(=O)O)C=C1.[Na+] |  |  | CCCCCCCCCCCCOP(=O)(O)O | 0.2 |  |  |  |  | 60 | 600 |  |  |  |  | 0.57
581 | 47 | PIP/SS-TMC/DDP | PAN | C1CNCCN1 |  | 300 | O=C(Cl)C1=CC(C(=O)Cl)=CC(C(=O)Cl)=C1 | 0.2 | 60 | [15 empty] | 0.59
582 | 47 | PEINF3 | PAN | CCCNCC1C(N)CNCCN(CCNC2CN(CCC)CCN2)CCN1CCN(CCN)CCN |  | 300 | O=C(Cl)C1=CC(C(=O)Cl)=CC(C(=O)Cl)=C1 | 0.1 | 60 | [9 empty] | 70 | 180 |  | -3.409091 |  |  | 0.6 |  | 63 |  | 6.697674
583 | 47 | PEINF2 | PAN | CCCNCC1C(N)CNCCN(CCNC2CN(CCC)CCN2)CCN1CCN(CCN)CCN |  | 300 | O=C(Cl)C1=CC(C(=O)Cl)=CC(C(=O)Cl)=C1 | 0.1 | 60 | [9 empty] | 70 | 180 |  | -7.045455 |  |  | 0.53 |  | 30.4 |  | 9.065539
584 | 47 | PEINF1 | PAN | CCCNCC1C(N)CNCCN(CCNC2CN(CCC)CCN2)CCN1CCN(CCN)CCN |  | 300 | O=C(Cl)C1=CC(C(=O)Cl)=CC(C(=O)Cl)=C1 | 0.1 | 60 | [9 empty] | 70 | 180 |  | -26.81818 |  |  | 0.51 |  | 20.4 |  | 10.55391
585 | 47 | PEINF1 | PAN | CCCNCC1C(N)CNCCN(CCNC2CN(CCC)CCN2)CCN1CCN(CCN)CCN |  | 300 | O=C(Cl)C1=CC(C(=O)Cl)=CC(C(=O)Cl)=C1 | 0.1 | 60 | [9 empty] | 70 | 180 |  | -26.81818 |  |  | 0.51 |  | 20.4 |  | 10.55391
586 | 47 | PEINF1 | PAN | CCCNCC1C(N)CNCCN(CCNC2CN(CCC)CCN2)CCN1CCN(CCN)CCN |  | 300 | O=C(Cl)C1=CC(C(=O)Cl)=CC(C(=O)Cl)=C1 | 0.1 | 60 | [9 empty] | 70 | 180 |  | -26.81818 |  |  | 0.51 |  | 20.4 |  | 10.55391
587 | 47 | PEINF1 | PAN | CCCNCC1C(N)CNCCN(CCNC2CN(CCC)CCN2)CCN1CCN(CCN)CCN |  | 300 | O=C(Cl)C1=CC(C(=O)Cl)=CC(C(=O)Cl)=C1 | 0.1 | 60 | [9 empty] | 70 | 180 |  | -26.81818 |  |  | 0.51 |  | 20.4 |  | 10.55391
588 | 47 | PEINF1 | PAN | CCCNCC1C(N)CNCCN(CCNC2CN(CCC)CCN2)CCN1CCN(CCN)CCN |  | 300 | O=C(Cl)C1=CC(C(=O)Cl)=CC(C(=O)Cl)=C1 | 0.1 | 60 | [9 empty] | 70 | 180 |  | -26.81818 |  |  | 0.51 |  | 20.4 |  | 10.55391
589 | 48 | PEI-TMC | PES | Br.C[N+](C)(C)CCCCCC[N+](C)(C)CCCCCC[N+](C)(C)CCCCCCN.[Br-].[Br-] | 0 | 0 | CCCNCC1C(N)CNCCN(CCNC2CN(CCC)CCN2)CCN1CCN(CCN)CCN | 2 | 900 | O=C(Cl)C1=CC(C(=O)Cl)=CC(C(=O)Cl)=C1 | 0.3 | 60 | [6 empty] | 60 | 300 | 55.22 | 11.52 |  | 18.9 | 0.34 | 487 | 73 | 5 |  | 1000 | 89.91 | 5.23 | 47.42647 | 5.55

## Sheet1
2015 | 7
2016 | 16
2017 | 26
2018 | 27
2019 | 32
2020 | 49
2021 | 44
2022 | 89
2023 | 125
2024 | 181
2025 | 137